## Nanocoatings
These workbooks accompany the book
Nanocoatings: Principles and Practice
Steven Abbott and Nigel Holmes
DesTech Publications 2013
They are Copyright © 2013 Prof Steven Abbott and Dr Nigel Holmes
If you find bugs/issues or would like extra functionality, please email Steven Abbott
steven@stevenabbott.co.uk

## Surface Area and Volume
Calculations of Surface Area and Volume
| Common units |  | SI units
Reference Radius | 100 | nm | 1e-07 | m | Atom or molecule radius |  | 0.4 | nm
Radius | 10 | nm | 1e-08 | m
[5 empty] | r nm | % at surface
Reference Surface Area | 125663.7 | nm² | 1.256637e-13 | m² | 1 | 40%
Surface Area | 1256.637 | nm² | 1.256637e-15 | m² | 2 | 20%
Surface Area Ratio | 100 |  | 100 |  | 4 | 10%
[5 empty] | 6 | 6.667%
Reference Volume | 4188790.2 | nm³ | 4.18879e-21 | m³ | 8 | 5%
Volume | 4188.79 | nm³ | 4.18879e-24 | m³ | 10 | 4%
Volume Ratio | 1000 |  | 1000 |  | 15 | 2.667%
[5 empty] | 20 | 2%
Reference SA/V | 0.03 | 1/nm | 30000000 | 1/m | 30 | 1.333%
SA/V | 0.3 | 1/nm | 300000000 | 1/m | 40 | 1%
SA/V Ratio | 0.1 |  | 0.1 |  | 50 | 0.8%
[5 empty] | 75 | 0.5333%
[5 empty] | 100 | 0.4%
[5 empty] | 200 | 0.2%

## Shell %
Shell % Calculations
Nano density | 2.5 | g/cc | 2500 | kg/m³
Shell density | 1 | g/cc | 1000 | kg/m³ | Volume
Radius of nano | 20 | nm | 2e-08 | m | 3.351032e-23 | m³ | % Nano Vol. | % Nano Mass
Thickness of shell | 0 | nm | 0 | m | 3.351032e-23 | m³ | 100% | 100%
| 2 | nm | 2e-09 | m | 4.460224e-23 | m³ | 75.13% | 88.31%
| 4 | nm | 4e-09 | m | 5.790584e-23 | m³ | 57.87% | 77.45%
| 6 | nm | 6e-09 | m | 7.362218e-23 | m³ | 45.52% | 67.62%
| 8 | nm | 8e-09 | m | 9.195232e-23 | m³ | 36.44% | 58.91%
| 10 | nm | 1e-08 | m | 1.130973e-22 | m³ | 29.63% | 51.28%
| 12 | nm | 1.2e-08 | m | 1.372583e-22 | m³ | 24.41% | 44.67%
| 14 | nm | 1.4e-08 | m | 1.646362e-22 | m³ | 20.35% | 38.98%
| 16 | nm | 1.6e-08 | m | 1.954322e-22 | m³ | 17.15% | 34.1%
| 18 | nm | 1.8e-08 | m | 2.298473e-22 | m³ | 14.58% | 29.91%
| 20 | nm | 2e-08 | m | 2.680826e-22 | m³ | 12.5% | 26.32%
Radius of total | 20 | nm | 2e-08 | m | 3.351032e-23 | m³ | % Nano Vol. | % Nano Mass
Thickness of shell | 0 | nm | 0 | m | 3.351032e-23 | m³ | 100% | 100%
| 2 | nm | 2e-09 | m | 2.442902e-23 | m³ | 72.9% | 87.06%
| 4 | nm | 4e-09 | m | 1.715728e-23 | m³ | 51.2% | 72.4%
| 6 | nm | 6e-09 | m | 1.149404e-23 | m³ | 34.3% | 56.62%
| 8 | nm | 8e-09 | m | 7.238229e-24 | m³ | 21.6% | 40.79%
| 10 | nm | 1e-08 | m | 4.18879e-24 | m³ | 12.5% | 26.32%
| 12 | nm | 1.2e-08 | m | 2.144661e-24 | m³ | 6.4% | 14.6%
| 14 | nm | 1.4e-08 | m | 9.047787e-25 | m³ | 2.7% | 6.487%
| 16 | nm | 1.6e-08 | m | 2.680826e-25 | m³ | 0.8% | 1.976%
| 18 | nm | 1.8e-08 | m | 3.351032e-26 | m³ | 0.1% | 0.2496%
| 20 | nm | 2e-08 | m | -1.517294e-70 | m³ | -4.528e-46% | -1.132e-45%

## Distances
Interparticle Distance calculations
Wt Percent solids | 33 | % | 0.33 | fraction
Radius | 100 | nm | 1e-07 | m
Solid Density | 1 | g/cc | 1000 | kg/m³
Liquid Density | 1 | g/cc | 1000 | kg/m³
Interaction Distance | 9 | nm | 9e-09 | m
Hamaker | 6 | no units | 6e-20 | J
Dielectric Const | 78.5 |  | 78.5
Volume fraction | 33 | % | 0.33 | fraction
Close pack fraction | 70.9 | % | 0.709 | fraction
Particle Distance | 14.92868 | nm | 1.492868e-08 | m | Perm Space | 8.854e-12
[5 empty] | Boltzman | 1.3805e-23
Relative Viscosity (Steric) | 3.499565 |  | 3.499565 |  | Planck | 6.626e-34
[5 empty] | X | 0.07464342
Relative Viscosity (including attraction) |  |  | 4105.204 |  | Vr | 1.90263e-19
[5 empty] | Va | -2.789114e-20
[5 empty] | E | 1.623719e-19
[5 empty] | b | 2.580061e-07

## Distribution
Size Distributions
| Curve 1 | Curve 2 | P1 | P2 | Sum | Cumulative | Cumulative | Cumulative | Sum Offset |  |  | D[1,0] | 104.0196 | Median Number | 4.091298
Low to High (1-99) | 20 | 90 | 4 | 180 |  | Number | Area | Mass |  |  |  | D[3,2] | 264.8021 | Median Area | 14.87647
Width (0.5-100) | 10 | 1 | 10 | 1 |  |  |  |  | Graph |  |  | D[4,3] | 321.7378 | Median Vol | 128.601 | D50
Height | 100 | 10 | [6 empty] | Offset
Start Radius | 5 | nm | Total | Largest radius |  |  |  |  | 0.2 |  | Surface/Volume ratio
Radius Increment | 5 | nm | 21.90158 | 200 | [5 empty] | Corrected | 0.09275911 | D0 | D1 | D2 | D3 | D4
| Radius nm | [8 empty] | Sum | 2.031571 | 21.90158 | 2278.193 | 403155.9 | 106756512.2 | 34347600417.3
| 5 |  | 0.1263606 | 7.878789e-204 | 0.1263606 | 0.1263606 | 7.897535e-05 | 1.974384e-06 | 0.3263606 |  | 0.07581633 | 0.1263606 | 1.263606 | 12.63606 | 126.3606 | 1263.606
| 10 |  | 0.6131324 | 4.067769e-152 | 0.6131324 | 0.739493 | 0.001611806 | 7.861593e-05 | 0.8131324 |  | 0.1839397 | 0.6131324 | 12.26265 | 245.253 | 4905.059 | 98101.18
| 15 |  | 1.255107 | 9.082789e-123 | 1.255107 | 1.9946 | 0.008671784 | 0.0006081143 | 1.455107 |  | 0.2510214 | 1.255107 | 37.65321 | 1129.596 | 33887.89 | 1016636.8
| 20 |  | 1.80447 | 1.415079e-102 | 1.80447 | 3.799071 | 0.02671649 | 0.002412585 | 2.00447 |  | 0.2706706 | 1.80447 | 72.17882 | 2887.153 | 115486.1 | 4619444.3
| 25 |  | 2.13763 | 2.11934e-87 | 2.13763 | 5.936701 | 0.06011696 | 0.006587644 | 2.33763 |  | 0.2565156 | 2.13763 | 106.8815 | 5344.075 | 267203.8 | 13360188.6
| 30 |  | 2.240418 | 2.128978e-75 | 2.240418 | 8.177119 | 0.1105264 | 0.01414905 | 2.440418 |  | 0.2240418 | 2.240418 | 134.4251 | 8065.505 | 483930.3 | 29035818.3
| 35 |  | 2.157855 | 1.380938e-65 | 2.157855 | 10.33497 | 0.1766107 | 0.02571381 | 2.357855 |  | 0.184959 | 2.157855 | 151.0498 | 10573.49 | 740144.2 | 51810091.1
| 40 |  | 1.953668 | 2.234911e-57 | 1.953668 | 12.28864 | 0.2547574 | 0.04134315 | 2.153668 |  | 0.1465251 | 1.953668 | 156.2935 | 12503.48 | 1000278.1 | 80022247.3
| 45 |  | 1.687179 | 2.158188e-50 | 1.687179 | 13.97582 | 0.3401708 | 0.06056117 | 1.887179 |  | 0.1124786 | 1.687179 | 151.8461 | 13666.15 | 1229953.4 | 110695804.3
| 50 |  | 1.403739 | 2.255318e-44 | 1.403739 | 15.37956 | 0.4279045 | 0.0824946 | 1.603739 |  | 0.08422434 | 1.403739 | 140.3739 | 14037.39 | 1403739.0 | 140373895.8
| 55 |  | 1.133228 | 3.899653e-39 | 1.133228 | 16.51279 | 0.5136048 | 0.1060622 | 1.333228 |  | 0.06181242 | 1.133228 | 124.655 | 13712.05 | 1508326.0 | 165915862.2
| 60 |  | 0.8923508 | 1.526532e-34 | 0.8923508 | 17.40514 | 0.5939164 | 0.1301557 | 1.092351 |  | 0.04461754 | 0.8923508 | 107.0821 | 12849.85 | 1541982.2 | 185037858.5
| 65 |  | 0.6881366 | 1.716527e-30 | 0.6881366 | 18.09327 | 0.6666009 | 0.1537781 | 0.8881366 |  | 0.03176015 | 0.6881366 | 89.45776 | 11629.51 | 1511836.2 | 196538707.8
| 70 |  | 0.5212925 | 6.6717e-27 | 0.5212925 | 18.61457 | 0.7304592 | 0.1761285 | 0.7212925 |  | 0.02234111 | 0.5212925 | 72.98095 | 10217.33 | 1430426.7 | 200259735.9
| 75 |  | 0.3888874 | 1.037961e-23 | 0.3888874 | 19.00345 | 0.7851465 | 0.1966363 | 0.5888874 |  | 0.0155555 | 0.3888874 | 58.33312 | 8749.968 | 1312495.1 | 196874270.4
| 80 |  | 0.2862614 | 7.275288e-21 | 0.2862614 | 19.28972 | 0.8309483 | 0.214957 | 0.4862614 |  | 0.0107348 | 0.2862614 | 45.80183 | 7328.293 | 1172526.9 | 187604298.9
| 85 |  | 0.2082584 | 2.5308e-18 | 0.2082584 | 19.49797 | 0.868565 | 0.2309441 | 0.4082584 |  | 0.007350295 | 0.2082584 | 35.40392 | 6018.666 | 1023173.3 | 173939459.5
| 90 |  | 0.1499429 | 4.733767e-16 | 0.1499429 | 19.64792 | 0.8989284 | 0.2446076 | 0.3499429 |  | 0.004998097 | 0.1499429 | 26.98972 | 4858.15 | 874467.1 | 157404071.3
| 95 |  | 0.1069601 | 5.091557e-14 | 0.1069601 | 19.75488 | 0.9230613 | 0.2560707 | 0.3069601 |  | 0.003377689 | 0.1069601 | 20.32243 | 3861.261 | 733639.6 | 139391532.0
| 100 |  | 0.07566655 | 3.333135e-12 | 0.07566655 | 19.83054 | 0.9419779 | 0.2655291 | 0.2756665 |  | 0.002269996 | 0.07566655 | 15.13331 | 3026.662 | 605332.4 | 121066479.4
| 105 |  | 0.05312814 | 1.394007e-10 | 0.05312814 | 19.88367 | 0.9566214 | 0.2732169 | 0.2531281 |  | 0.001517947 | 0.05312814 | 11.15691 | 2342.951 | 492019.7 | 103324132.3
| 110 |  | 0.03704994 | 3.88328e-09 | 0.03704994 | 19.92072 | 0.967829 | 0.279381 | 0.2370499 |  | 0.001010453 | 0.03704994 | 8.150988 | 1793.217 | 394507.8 | 86791715.6
| 115 |  | 0.02567768 | 7.47049e-08 | 0.02567775 | 19.9464 | 0.9763187 | 0.2842626 | 0.2256778 |  | 0.0006698544 | 0.02567775 | 5.905883 | 1358.353 | 312421.2 | 71856876.7
| 120 |  | 0.01769533 | 1.024251e-06 | 0.01769636 | 19.9641 | 0.9826894 | 0.288085 | 0.2176964 |  | 0.0004424089 | 0.01769636 | 4.247125 | 1019.31 | 244634.4 | 58712261.5
| 125 |  | 0.01213103 | 1.028924e-05 | 0.01214132 | 19.97624 | 0.9874321 | 0.2910492 | 0.2121413 |  | 0.0002913917 | 0.01214132 | 3.03533 | 758.8326 | 189708.2 | 47427037.9
| 130 |  | 0.008276573 | 7.7603e-05 | 0.008354176 | 19.98459 | 0.9909617 | 0.2933435 | 0.2083542 |  | 0.0001927887 | 0.008354176 | 2.172086 | 564.7423 | 146833 | 38176578.6
| 135 |  | 0.005621789 | 0.0004490457 | 0.006070835 | 19.99066 | 0.9937278 | 0.2952106 | 0.2060708 |  | 0.0001349074 | 0.006070835 | 1.639125 | 442.5639 | 119492.2 | 32262905.4
| 140 |  | 0.003802858 | 0.00203232 | 0.005835178 | 19.9965 | 0.996587 | 0.297212 | 0.2058352 |  | 0.0001250395 | 0.005835178 | 1.63385 | 457.4779 | 128093.8 | 35866269.1
| 145 |  | 0.002562611 | 0.007319368 | 0.00988198 | 20.00638 | 1.001781 | 0.3009778 | 0.209882 |  | 0.0002044548 | 0.00988198 | 2.865774 | 831.0745 | 241011.6 | 69893365.9
| 150 |  | 0.001720701 | 0.02130415 | 0.02302485 | 20.0294 | 1.014733 | 0.3106914 | 0.2230248 |  | 0.000460497 | 0.02302485 | 6.907454 | 2072.236 | 621670.9 | 186501271.4
| 155 |  | 0.001151541 | 0.0508195 | 0.05197104 | 20.08138 | 1.045948 | 0.3348831 | 0.251971 |  | 0.001005891 | 0.05197104 | 16.11102 | 4994.417 | 1548269.2 | 479963444.3
| 160 |  | 0.0007682401 | 0.1006146 | 0.1013828 | 20.18276 | 1.110833 | 0.3867911 | 0.3013828 |  | 0.001900928 | 0.1013828 | 32.4425 | 10381.6 | 3322111.9 | 1063075804.7
| 165 |  | 0.0005110244 | 0.167239 | 0.16775 | 20.35051 | 1.225008 | 0.4809854 | 0.36775 |  | 0.003050001 | 0.16775 | 55.35751 | 18267.98 | 6028432.9 | 1989382851.4
| 170 |  | 0.0003389919 | 0.2358284 | 0.2361674 | 20.58668 | 1.395639 | 0.6260217 | 0.4361674 |  | 0.00416766 | 0.2361674 | 80.29691 | 27300.95 | 9282322.7 | 3155989725.6
| 175 |  | 0.0002242898 | 0.2848246 | 0.2850489 | 20.87172 | 1.613879 | 0.8169822 | 0.4850489 |  | 0.004886552 | 0.2850489 | 99.7671 | 34918.49 | 12221470.2 | 4277514566.9
| 180 |  | 0.0001480354 | 0.2972164 | 0.2973644 | 21.16909 | 1.854744 | 1.033761 | 0.4973644 |  | 0.004956074 | 0.2973644 | 107.0512 | 38538.43 | 13873834.5 | 4994580424.8
| 185 |  | 9.748011e-05 | 0.2701228 | 0.2702203 | 21.43931 | 2.085952 | 1.247628 | 0.4702203 |  | 0.004381951 | 0.2702203 | 99.98152 | 36993.16 | 13687470.0 | 5064363914.4
| 190 |  | 6.40493e-05 | 0.2153992 | 0.2154633 | 21.65477 | 2.280407 | 1.43236 | 0.4154633 |  | 0.003402051 | 0.2154633 | 81.87604 | 31112.89 | 11822899.5 | 4492701811.7
| 195 |  | 4.199622e-05 | 0.1517304 | 0.1517724 | 21.80654 | 2.424686 | 1.573032 | 0.3517724 |  | 0.00233496 | 0.1517724 | 59.19123 | 23084.58 | 9002985.5 | 3511164358.5
| 200 |  | 2.748205e-05 | 0.09501101 | 0.09503849 | 21.90158 | 2.519724 | 1.668071 | 0.2950385 |  | 0.001425577 | 0.09503849 | 38.0154 | 15206.16 | 6082463.3 | 2432985333.1

## Rayleigh
Rayleigh Scattering
Radius Small | 20 | nm | 2e-08 | m
% Small | 90 |  | % Large | 10
Radius Large | 200 | nm | 2e-07 | m
Wavelength | 500 | nm | 5e-07 | m | Modified Wavelength |  | 3.448276e-07 | m
Nano RI | 2
Matrix RI | 1.45 |  | RI factor | 0.6
"Distance" | 10 | nm | 1e-08 | m
| Angle | Radians |  | Scattering Intensity
|  |  |  | Small | Large | Ratio | Weighted
Angle | 0 | 0 |  | 0.04232946 | 42329.46 | 1000000 | 4232.984
| 10 | 0.1745329 |  | 0.04169126 | 41691.26 | 1000000 | 4169.164
| 20 | 0.3490659 |  | 0.03985365 | 39853.65 | 1000000 | 3985.401
| 30 | 0.5235988 |  | 0.03703827 | 37038.27 | 1000000 | 3703.861
| 40 | 0.6981317 |  | 0.0335847 | 33584.7 | 1000000 | 3358.5
| 50 | 0.8726646 |  | 0.02990948 | 29909.48 | 1000000 | 2990.975
| 60 | 1.047198 |  | 0.02645591 | 26455.91 | 1000000 | 2645.615
| 70 | 1.22173 |  | 0.02364053 | 23640.53 | 1000000 | 2364.074
| 80 | 1.396263 |  | 0.02180292 | 21802.92 | 1000000 | 2180.312
| 90 | 1.570796 |  | 0.02116473 | 21164.73 | 1000000 | 2116.492
| 100 | 1.745329 |  | 0.02180292 | 21802.92 | 1000000 | 2180.312
| 110 | 1.919862 |  | 0.02364053 | 23640.53 | 1000000 | 2364.074
| 120 | 2.094395 |  | 0.02645591 | 26455.91 | 1000000 | 2645.615
| 130 | 2.268928 |  | 0.02990948 | 29909.48 | 1000000 | 2990.975
| 140 | 2.443461 |  | 0.0335847 | 33584.7 | 1000000 | 3358.5
| 150 | 2.617994 |  | 0.03703827 | 37038.27 | 1000000 | 3703.861
| 160 | 2.792527 |  | 0.03985365 | 39853.65 | 1000000 | 3985.401
| 170 | 2.96706 |  | 0.04169126 | 41691.26 | 1000000 | 4169.164
| 180 | 3.141593 |  | 0.04232946 | 42329.46 | 1000000 | 4232.984

## Mie
Mie Scattering
Radius From | 20 | nm | 2e-08 | m
Radius To | 1000 | nm | 1e-06 | m
Wavelength | 500 | nm | 5e-07 | m
Nano RI | 2
Matrix RI | 1 |  | RI factor | 1
| radius nm |  | radius m | p | Q
0 | 20 |  | 2e-08 | 0.2513274 | 0.03147208
1 | 69 |  | 6.9e-08 | 0.8670796 | 0.3605042
2 | 118 |  | 1.18e-07 | 1.482832 | 0.9722534
3 | 167 |  | 1.67e-07 | 2.098584 | 1.718993
4 | 216 |  | 2.16e-07 | 2.714336 | 2.42638
5 | 265 |  | 2.65e-07 | 3.330088 | 2.940092
6 | 314 |  | 3.14e-07 | 3.94584 | 3.165312
7 | 363 |  | 3.63e-07 | 4.561593 | 3.088046
8 | 412 |  | 4.12e-07 | 5.177345 | 2.772895
9 | 461 |  | 4.61e-07 | 5.793097 | 2.33904
10 | 510 |  | 5.1e-07 | 6.408849 | 1.922543
11 | 559 |  | 5.59e-07 | 7.024601 | 1.636725
12 | 608 |  | 6.08e-07 | 7.640353 | 1.54236
13 | 657 |  | 6.57e-07 | 8.256105 | 1.635806
14 | 706 |  | 7.06e-07 | 8.871858 | 1.857284
15 | 755 |  | 7.55e-07 | 9.48761 | 2.115259
16 | 804 |  | 8.04e-07 | 10.10336 | 2.318198
17 | 853 |  | 8.53e-07 | 10.71911 | 2.403311
18 | 902 |  | 9.02e-07 | 11.33487 | 2.353547
19 | 951 |  | 9.51e-07 | 11.95062 | 2.198464
20 | 1000 |  | 1e-06 | 12.56637 | 2

## Settling Time
|  | Stokes' Law Settling Velocities and Times | [6 empty] | Diffusion coefficient from Stokes-Einstein
[9 empty] | Boltz |  | 1.3806503e-23 | m2 kg s-2 K-1
|  | g= | 9.81 | m/s² |  |  |  |  | T °C | 25 | 298 | K | Diffusion Coef 1 | 6.419777e-12 | m2/s | 6.419777e-08 | cm2/s
Distance | 10 | mm | 0.01 | m |  |  |  |  | S-E Factor (6 or 4) |  | 6 |  | Diffusion Coef 2 | 2.182724e-13 | m2/s | 2.182724e-09 | cm2/s
Particle density | 2 | g/cc | 2000 | kg/m³
Fluid density | 1 | g/cc | 1000 | kg/m³
Radius 1 | 34 | nm | 3.4e-08 | m
Radius 2 | 1000 | nm | 1e-06 | m | Reference Particle
Viscosity | 1 | cP | 0.001 | Pas |  |  |  |  | Distance travelled in Time 1 |  |  | 5.047226 | mm | 0.005047226 | m
[9 empty] | Distance travelled in Time 2 |  |  | 0.03164253 | mm | 3.164253e-05 | m
RPM | 0 |  |  | Relative G-Force
Radius | 100 | mm |  | 0 |  |  |  |  | Ratio of Distance in Time 1 |  |  | 50.47%
Volume Fraction | 0.01 |  | 0.01 | [5 empty] | Ratio of Distance in Time 2 |  |  | 0.3164%
|  | 0.2 |  |  | (1-φ)^5 correction
Velocity 1 |  |  | 2.52008e-09 | m/s | 2.396571e-09 | 95.1%
Velocity 2 |  |  | 2.18e-06 | m/s |  |  |  |  | Brownian v Gravity for Radius 1
|  | Units | s | min | hours | days |  |  | kT | 4.114337894e-21
Time 1 |  |  | 3968128.0 | 66135.47 | 1102.258 | 45.92741 |  |  | Gravity | 1.615081e-20
Time 2 |  |  | 4587.156 | 76.4526 | 1.27421 | 0.05309208 |  |  | kT/Gravity | 25.47%
Gravity wins
Time 1/2 |  |  | 865.0519
Concentration gradient argument
[9 empty] | Radius nm | 1/e fall-off mm
Prolate Spheroid a<b | [8 empty] | 5 | 800.9996
a | 10 | nm | 1e-08 | m | Volume*ρ*g | β | K' | F | 10 | 100.125
b | 100 | nm | 1e-07 | m | 4.109203e-19 | 10 | 2.647136 | 4.989734e-10 | 15 | 29.66665
[9 empty] | 20 | 12.51562
Velocity |  |  | 8.235315e-10 | m/s |  |  |  |  | 30 | 3.708332
Equivalent Radius | 19.43622 | nm | 1.943622e-08 | m | Stokes equivalent radius |  |  |  | 40 | 1.564452
Equivalent Radius | 21.58241 | nm | 2.158241e-08 | m | Volumetric equivalent radius |  |  |  | 50 | 0.8009996
[9 empty] | 60 | 0.4635415
[9 empty] | 70 | 0.2919095
[9 empty] | 80 | 0.1955566
[9 empty] | 90 | 0.1373456
[9 empty] | 100 | 0.100125
[9 empty] | 150 | 0.02966665
[9 empty] | 200 | 0.01251562
[9 empty] | 250 | 0.006407997
[9 empty] | 300 | 0.003708332
[9 empty] | 350 | 0.002335276
[9 empty] | 400 | 0.001564452
[9 empty] | 450 | 0.001098765
[9 empty] | 500 | 0.0008009996

## Percolation
Percolation Theory
Padé Constants |  | h | f | g | c | d | s
|  | 7.742 | 14.61 | 12.33 | 1.763 | 1.658 | 9.875
| Aspect Ratio | Percolation Threshold
| 1 | 28.54%
| 1.5 | 27.58%
| 2 | 25.77%
| 3 | 21.91%
| 4 | 18.55%
| 5 | 15.83%
| 6 | 13.64%
| 7 | 11.89%
| 8 | 10.47%
| 10 | 8.358%
| 12 | 6.882%
| 15 | 5.38%
| 20 | 3.887%
| 30 | 2.45%
| 40 | 1.771%
| 50 | 1.381%
| 60 | 1.13%
| 80 | 0.8263%
| 100 | 0.6504%
Padé approximant calculation of Percolation Threshold

## Clay barriers
Clay Barriers
L | 1
W | 0.01
φ | S=-0.5 | S=0 | S=1 | AR
| -0.5 | 0 | 1 | 100
0 | 1 | 1 | 1
1 | 0.99 | 0.8486927 | 0.6602201
2 | 0.98 | 0.7351838 | 0.4902451
4 | 0.96 | 0.5762305 | 0.3202135
8 | 0.92 | 0.3945111 | 0.1841473
16 | 0.84 | 0.2292576 | 0.09341637
32 | 0.68 | 0.1074589 | 0.04003768
64 | 0.36 | 0.03088538 | 0.01091968
φ | AR=1 | AR=25 | AR=100 | S
| 1 | 25 | 100 | 1
0 | 1 | 1 | 1
1 | 0.9850795 | 0.8800978 | 0.6602201
2 | 0.9703066 | 0.7841568 | 0.4902451
4 | 0.9411949 | 0.6402134 | 0.3202135
6 | 0.9126479 | 0.5373732 | 0.2351764
8 | 0.8846494 | 0.4602301 | 0.1841473
10 | 0.8571837 | 0.4002223 | 0.1501251
12 | 0.8302357 | 0.3522113 | 0.1258221

## Microemulsions
Microemulsion Calculations
|  | MWt | Moles/l | Mole% | R
Wt Water | 1.015 | 18 | 0.05638889 | 0.8335368 | 5.007333
Wt Surfactant | 5 | 444 | 0.01126126 | 0.1664632
|  |  | 0.06765015 | 1
Length Surfactant |  | 1.1 | nm
Surface area per Surfactant molecule |  | 4.1e-19 | m2
nSurfactant | 6.7793e+21 |  | Number of Surfactant molecules
V | 1.015e-06 | m3 | Volume of water
S | 2779.505 | m2 | Surface area of surfactant
Radius | 1.095519 | nm | Radius of water core R=3V/S |  |  | from. 4/3 Pi r^3/ 4Pi r^2
Total Radius | 2.195519 | nm | Radius of water + Surfactant
Diameter | 4.391038 | nm | Of whole sphere
R=[W]/[S] | Radius | Diameter | Alternative Radius
1 | 1.33 | 2.66 | 1.675
2 | 1.54 | 3.08 | 1.85
5 | 2.2 | 4.4 | 2.375
10 | 3.29 | 6.58 | 3.25
20 | 5.48 | 10.96 | 5
| r = 1.1 +0.219*R |  | r = 1.5 +0.175*R
| Fit to V/S formula |  | Formula popularised by Lopez-Quintella

## HSP Sphere
HSP Sphere
| dD | dP | dH | R | Good | 11 |  | Scaling | 1000000 | Wrong Out | 0
| 18.39649 | 9.694535 | 7.96957 | 7.1 | Bad | 11 |  | Fit | 1000000 | Wrong In | 0
Test Value | 16 | 7 | 8 |  | Total | 22 |  | Fit % | 100%
Delta | 2.39649 | 11.39649 | 10.39649
| Distance | 5.498555 | RED | 0.7744444 | [6 empty] | Start with a large R (say 10)
Then decrease R, re-fit till Fit% gets worse
Solvents | dD | dP | dH | MVol |  | Score | Distance | Error | Total Error | RED
Acetone | 15.5 | 10.4 | 7 | 73.8 |  | 1 | 5.915773 | 1 | 1 | 0.8332075
Acetonitrile | 15.3 | 18 | 6.1 | 52.9 |  | 0 | 10.52754 | 1 | 1 | 1.482752
n-Amyl Acetate | 15.8 | 3.3 | 6.1 | 148 |  |  | 0 | 1 | 1
n-Amyl Alcohol | 15.9 | 5.9 | 13.9 | 108.6 |  |  | 0 | 1 | 1
Benzene | 18.4 | 0 | 2 | 52.9 |  | 0 | 11.38507 | 1 | 1 | 1.603531
Benzyl Alcohol | 18.4 | 6.3 | 13.7 | 103.8 |  |  | 0 | 1 | 1
Benzyl Benzoate | 20 | 5.1 | 5.2 | 190.3 |  |  | 0 | 1 | 1
1-Butanol | 16 | 5.7 | 15.8 | 92 |  |  | 0 | 1 | 1
2-Butanol | 15.8 | 5.7 | 14.5 | 92 |  |  | 0 | 1 | 1
n-Butyl Acetate | 15.8 | 3.7 | 6.3 | 132.6 |  |  | 0 | 1 | 1
t-Butyl Acetate | 15 | 3.7 | 6 | 134.8 |  |  | 0 | 1 | 1
t-Butyl Alcohol | 15.2 | 5.1 | 14.7 | 96 |  |  | 0 | 1 | 1
Butyl Benzoate | 18.3 | 5.6 | 5.5 | 178.1 |  |  | 0 | 1 | 1
Butyl Diglycol Acetate | 16 | 4.1 | 8.2 | 208.2 |  |  | 0 | 1 | 1
Butyl Glycol Acetate | 15.3 | 7.5 | 6.8 | 171.2 |  |  | 0 | 1 | 1
n-Butyl Propionate | 15.7 | 5.5 | 5.9 | 149.3 |  |  | 0 | 1 | 1
Caprolactone (Epsilon) | 19.7 | 15 | 7.4 | 110.8 |  |  | 0 | 1 | 1
Chloroform | 17.8 | 3.1 | 5.7 | 80.5 |  | 1 | 7.075453 | 1 | 1 | 0.9965427
m-Cresol | 18.5 | 6.5 | 13.7 | 105 |  | 1 | 6.563973 | 1 | 1 | 0.9245033
Cyclohexane | 16.8 | 0 | 0.2 | 108.9 |  | 0 | 12.82752 | 1 | 1 | 1.806693
Cyclohexanol | 17.4 | 4.1 | 13.5 | 105.7 |  |  | 0 | 1 | 1
Cyclohexanone | 17.8 | 8.4 | 5.1 | 104.2 |  |  | 0 | 1 | 1
Di-isoButyl Ketone | 16 | 3.7 | 4.1 | 177.4 |  |  | 0 | 1 | 1
Diacetone Alcohol | 15.8 | 8.2 | 10.8 | 124.3 |  |  | 0 | 1 | 1
Diethyl Ether | 14.5 | 2.9 | 4.6 | 104.7 |  | 0 | 10.87429 | 1 | 1 | 1.531591
Diethylene Glycol Monobutyl Ether | 16 | 7 | 10.6 | 170.4 |  |  | 0 | 1 | 1
Dimethyl Cyclohexane | 16.1 | 0 | 1.1 | 140 |  |  | 0 | 1 | 1
Dimethyl Sulfoxide (DMSO) | 18.4 | 16.4 | 10.2 | 71.3 |  | 1 | 7.066692 | 1 | 1 | 0.9953087
1,4-Dioxane | 17.5 | 1.8 | 9 | 85.7 |  | 0 | 8.160898 | 1 | 1 | 1.149422
1,3-Dioxolane | 18.1 | 6.6 | 9.3 | 69.9 |  | 1 | 3.420207 | 1 | 1 | 0.4817193
Dipropylene Glycol | 16.5 | 10.6 | 17.7 | 131.8 |  |  | 0 | 1 | 1
Dipropylene Glycol Methyl Ether | 15.5 | 5.7 | 11.2 | 156.1 |  |  | 0 | 1 | 1
Dipropylene Glycol Mono n-Butyl Ether | 15.7 | 6.5 | 10 | 211.2 |  |  | 0 | 1 | 1
Ethanol | 15.8 | 8.8 | 19.4 | 58.6 |  | 0 | 12.58658 | 1 | 1 | 1.772758
Ethyl Acetate | 15.8 | 5.3 | 7.2 | 98.6 |  | 1 | 6.846256 | 1 | 1 | 0.9642614
Ethyl Benzene | 17.8 | 0.6 | 1.4 | 122.8 |  |  | 0 | 1 | 1
Ethyl Lactate | 16 | 7.6 | 12.5 | 115 |  |  | 0 | 1 | 1
Ethylene Carbonate | 18 | 21.7 | 5.1 | 66 |  |  | 0 | 1 | 1
Ethylene Glycol | 17 | 11 | 26 | 55.9 |  |  | 0 | 1 | 1
Ethylene Glycol Monobutyl Ether | 16 | 5.1 | 12.3 | 132 |  |  | 0 | 1 | 1
Ethylene Glycol Monomethyl Ether | 16 | 8.2 | 15 | 79.3 |  |  | 0 | 1 | 1
gamma-Butyrolactone (GBL) | 18 | 16.6 | 7.4 | 76.5 |  |  | 0 | 1 | 1
Glycerol Carbonate | 17.9 | 25.5 | 17.4 | 83.2 |  |  | 0 | 1 | 1
Heptane | 15.3 | 0 | 0 | 147 |  |  | 0 | 1 | 1
Hexane | 14.9 | 0 | 0 | 131.4 |  | 0 | 14.36662 | 1 | 1 | 2.023468
Iso-Butanol | 15.1 | 5.7 | 15.9 | 92.9 |  |  | 0 | 1 | 1
Iso-Butyl Isobutyrate | 15.1 | 2.8 | 5.8 | 169.8 |  |  | 0 | 1 | 1
Iso-Pentyl Acetate | 15.3 | 3.1 | 7 | 150.2 |  |  | 0 | 1 | 1
iso-Pentyl Alcohol | 15.8 | 5.2 | 13.3 | 109.3 |  |  | 0 | 1 | 1
Iso-Propyl Acetate | 14.9 | 4.5 | 8.2 | 117.1 |  |  | 0 | 1 | 1
Iso-Propyl Ether | 15.1 | 3.2 | 3.2 | 141.8 |  | 0 | 10.4113 | 1 | 1 | 1.46638
Isophorone | 17 | 8 | 5 | 150.3 |  |  | 0 | 1 | 1
d-Limonene | 17.2 | 1.8 | 4.3 | 162.9 |  |  | 0 | 1 | 1
Methanol | 14.7 | 12.3 | 22.3 | 40.6 |  | 0 | 16.33419 | 1 | 1 | 2.300591
Methyl Acetate | 15.5 | 7.2 | 7.6 | 79.8 |  |  | 0 | 1 | 1
Methyl Carbitol | 16.2 | 7.8 | 12.6 | 118.2 |  |  | 0 | 1 | 1
Methyl Cellosolve | 16 | 8.2 | 15 | 79.3 |  |  | 0 | 1 | 1
Methyl Cyclohexane | 16 | 0 | 1 | 128.2 |  |  | 0 | 1 | 1
Methyl Ethyl Ketone (MEK) | 16 | 9 | 5.1 | 90.2 |  | 1 | 5.629341 | 1 | 1 | 0.7928649
Methyl iso-Amyl Ketone | 16 | 5.7 | 4.1 | 141.3 |  |  | 0 | 1 | 1
Methyl iso-Butyl Carbinol | 15.4 | 3.3 | 12.3 | 127.2 |  |  | 0 | 1 | 1
Methyl Iso-Butyl Ketone (MIBK) | 15.3 | 6.1 | 4.1 | 125.8 |  |  | 0 | 1 | 1
Methyl Oleate | 16.2 | 3.8 | 4.5 | 340.7 |  |  | 0 | 1 | 1
Methyl Propyl Ketone | 16 | 7.6 | 4.7 | 107.3 |  |  | 0 | 1 | 1
N-Methyl-2-Pyrrolidone (NMP) | 18 | 12.3 | 7.2 | 96.6 |  | 1 | 2.830107 | 1 | 1 | 0.3986066
Methylene Chloride | 17 | 7.3 | 7.1 | 64.4 |  | 1 | 3.780303 | 1 | 1 | 0.532437
N,N-Dimethyl Acetamide | 16.8 | 11.5 | 10.2 | 93 |  |  | 0 | 1 | 1
N,N-Dimethyl Formamide (DMF) | 17.4 | 13.7 | 11.3 | 77.4 |  | 1 | 5.577409 | 1 | 1 | 0.7855506
1-Nitropropane | 16.6 | 12.3 | 5.5 | 89.5 |  |  | 0 | 1 | 1
2-Phenoxy Ethanol | 17.8 | 5.7 | 14.3 | 124.7 |  |  | 0 | 1 | 1
2-Propanol | 15.8 | 6.1 | 16.4 | 76.9 |  |  | 0 | 1 | 1
1-Propanol | 16 | 6.8 | 17.4 | 75.1 |  |  | 0 | 1 | 1
n-Propyl Acetate | 15.3 | 4.3 | 7.6 | 115.8 |  |  | 0 | 1 | 1
n-Propyl Propanoate | 15.5 | 5.6 | 5.7 | 132.5 |  |  | 0 | 1 | 1
Propylene Carbonate | 20 | 18 | 4.1 | 85.2 |  |  | 0 | 1 | 1
Propylene Glycol Monobutyl Ether | 15.3 | 4.5 | 9.2 | 132 |  |  | 0 | 1 | 1
Propylene Glycol Monoethyl Ether Acetate | 15.6 | 6.3 | 7.7 | 155.1 |  |  | 0 | 1 | 1
Propylene Glycol Monomethyl Ether | 15.6 | 6.3 | 11.6 | 98.2 |  |  | 0 | 1 | 1
Propylene Glycol Monomethyl Ether Acetate | 15.6 | 5.6 | 9.8 | 137.1 |  |  | 0 | 1 | 1
Propylene Glycol Phenyl Ether | 17.4 | 5.3 | 11.5 | 143.2 |  |  | 0 | 1 | 1
sec-Butyl Acetate | 15 | 3.7 | 7.6 | 134 |  |  | 0 | 1 | 1
Sulfolane (Tetramethylene Sulfone) | 18 | 18 | 9.9 | 95.3 |  |  | 0 | 1 | 1
Tetrahydrofuran (THF) | 16.8 | 5.7 | 8 | 81.9 |  | 1 | 5.113938 | 1 | 1 | 0.720273
Tetrahydrofurfuryl Alcohol | 17.8 | 8.2 | 12.9 | 97.4 |  |  | 0 | 1 | 1
Toluene | 18 | 1.4 | 2 | 106.6 |  | 0 | 10.25007 | 1 | 1 | 1.443672
Xylene | 17.6 | 1 | 3.1 | 123.9 |  | 0 | 10.09184 | 1 | 1 | 1.421386
1

## HSP Solvent Blends and Chi
HSP Solvent Blends
| dD | dP | dH | R
Target | 17 | 8 | 3 | 5 | [5 empty] | Blend Distance Calculator
Blend | 17.85 | 6.45 | 12.29 | [6 empty] | Copy/Paste solvent pairs
Delta | -0.85 | 1.55 | -9.29 | [6 empty] | Solvent | dD | dP | dH | Distance | RED
| Distance | 9.570611 | RED | 1.914122 | Total | Total dD | Total dP | Total dH | S1 | Methyl Ethyl Ketone (MEK) | 16 | 9 | 5.1 | 3.067572 | 0.6135145
[5 empty] | 100 | 17.85 | 6.45 | 12.29 | S2 | Toluene | 18 | 1.4 | 2 | 6.968501 | 1.3937
Solvents | dD | dP | dH | MVol | % | Partial dD | Partial dP | Partial dH | % S1 | % S2
Acetone | 15.5 | 10.4 | 7 | 73.8 | 10 | 1.55 | 1.04 | 0.7 | 100 | 0 | 16 | 9 | 5.1 | 3.067572 | 0.6135145
Acetonitrile | 15.3 | 18 | 6.1 | 52.9 |  |  |  |  | 90 | 10 | 16.2 | 8.24 | 4.79 | 2.41282 | 0.482564
n-Amyl Acetate | 15.8 | 3.3 | 6.1 | 148 |  |  |  |  | 80 | 20 | 16.4 | 7.48 | 4.48 | 1.975044 | 0.3950089
n-Amyl Alcohol | 15.9 | 5.9 | 13.9 | 108.6 |  |  |  |  | 70 | 30 | 16.6 | 6.72 | 4.17 | 1.909791 | 0.3819581
Benzene | 18.4 | 0 | 2 | 52.9 |  |  |  |  | 60 | 40 | 16.8 | 5.96 | 3.86 | 2.249711 | 0.4499422
Benzyl Alcohol | 18.4 | 6.3 | 13.7 | 103.8 | 80 | 14.72 | 5.04 | 10.96 | 50 | 50 | 17 | 5.2 | 3.55 | 2.853507 | 0.5707013
Benzyl Benzoate | 20 | 5.1 | 5.2 | 190.3 |  |  |  |  | 40 | 60 | 17.2 | 4.44 | 3.24 | 3.590432 | 0.7180863
1-Butanol | 16 | 5.7 | 15.8 | 92 |  |  |  |  | 30 | 70 | 17.4 | 3.68 | 2.93 | 4.394007 | 0.8788015
2-Butanol | 15.8 | 5.7 | 14.5 | 92 |  |  |  |  | 20 | 80 | 17.6 | 2.92 | 2.62 | 5.233622 | 1.046724
n-Butyl Acetate | 15.8 | 3.7 | 6.3 | 132.6 | 10 | 1.58 | 0.37 | 0.63 | 10 | 90 | 17.8 | 2.16 | 2.31 | 6.094399 | 1.21888
t-Butyl Acetate | 15 | 3.7 | 6 | 134.8 |  |  |  |  | 0 | 100 | 18 | 1.4 | 2 | 6.968501 | 1.3937
t-Butyl Alcohol | 15.2 | 5.1 | 14.7 | 96
Butyl Benzoate | 18.3 | 5.6 | 5.5 | 178.1
Butyl Diglycol Acetate | 16 | 4.1 | 8.2 | 208.2 |  |  |  |  | Distance | 4
Butyl Glycol Acetate | 15.3 | 7.5 | 6.8 | 171.2 |  |  |  |  | MVol | 100
n-Butyl Propionate | 15.7 | 5.5 | 5.9 | 149.3 |  |  |  |  | Temperature | 25
Caprolactone (Epsilon) | 19.7 | 15 | 7.4 | 110.8
Chloroform | 17.8 | 3.1 | 5.7 | 80.5 |  |  |  |  | RT | 2474.645
m-Cresol | 18.5 | 6.5 | 13.7 | 105
Cyclohexane | 16.8 | 0 | 0.2 | 108.9 |  |  |  |  | Chi parameter | 0.1616393
Cyclohexanol | 17.4 | 4.1 | 13.5 | 105.7
Cyclohexanone | 17.8 | 8.4 | 5.1 | 104.2
Di-isoButyl Ketone | 16 | 3.7 | 4.1 | 177.4
Diacetone Alcohol | 15.8 | 8.2 | 10.8 | 124.3
Diethyl Ether | 14.5 | 2.9 | 4.6 | 104.7
Diethylene Glycol Monobutyl Ether | 16 | 7 | 10.6 | 170.4
Dimethyl Cyclohexane | 16.1 | 0 | 1.1 | 140
Dimethyl Sulfoxide (DMSO) | 18.4 | 16.4 | 10.2 | 71.3
1,4-Dioxane | 17.5 | 1.8 | 9 | 85.7
1,3-Dioxolane | 18.1 | 6.6 | 9.3 | 69.9
Dipropylene Glycol | 16.5 | 10.6 | 17.7 | 131.8
Dipropylene Glycol Methyl Ether | 15.5 | 5.7 | 11.2 | 156.1
Dipropylene Glycol Mono n-Butyl Ether | 15.7 | 6.5 | 10 | 211.2
Ethanol | 15.8 | 8.8 | 19.4 | 58.6
Ethyl Acetate | 15.8 | 5.3 | 7.2 | 98.6
Ethyl Benzene | 17.8 | 0.6 | 1.4 | 122.8
Ethyl Lactate | 16 | 7.6 | 12.5 | 115
Ethylene Carbonate | 18 | 21.7 | 5.1 | 66
Ethylene Glycol | 17 | 11 | 26 | 55.9
Ethylene Glycol Monobutyl Ether | 16 | 5.1 | 12.3 | 132
Ethylene Glycol Monomethyl Ether | 16 | 8.2 | 15 | 79.3
gamma-Butyrolactone (GBL) | 18 | 16.6 | 7.4 | 76.5
Glycerol Carbonate | 17.9 | 25.5 | 17.4 | 83.2
Heptane | 15.3 | 0 | 0 | 147
Hexane | 14.9 | 0 | 0 | 131.4
Iso-Butanol | 15.1 | 5.7 | 15.9 | 92.9
Iso-Butyl Isobutyrate | 15.1 | 2.8 | 5.8 | 169.8
Iso-Pentyl Acetate | 15.3 | 3.1 | 7 | 150.2
iso-Pentyl Alcohol | 15.8 | 5.2 | 13.3 | 109.3
Iso-Propyl Acetate | 14.9 | 4.5 | 8.2 | 117.1
Iso-Propyl Ether | 15.1 | 3.2 | 3.2 | 141.8
Isophorone | 17 | 8 | 5 | 150.3
d-Limonene | 17.2 | 1.8 | 4.3 | 162.9
Methanol | 14.7 | 12.3 | 22.3 | 40.6
Methyl Acetate | 15.5 | 7.2 | 7.6 | 79.8
Methyl Carbitol | 16.2 | 7.8 | 12.6 | 118.2
Methyl Cellosolve | 16 | 8.2 | 15 | 79.3
Methyl Cyclohexane | 16 | 0 | 1 | 128.2
Methyl Ethyl Ketone (MEK) | 16 | 9 | 5.1 | 90.2
Methyl iso-Amyl Ketone | 16 | 5.7 | 4.1 | 141.3
Methyl iso-Butyl Carbinol | 15.4 | 3.3 | 12.3 | 127.2
Methyl Iso-Butyl Ketone (MIBK) | 15.3 | 6.1 | 4.1 | 125.8
Methyl Oleate | 16.2 | 3.8 | 4.5 | 340.7
Methyl Propyl Ketone | 16 | 7.6 | 4.7 | 107.3
N-Methyl-2-Pyrrolidone (NMP) | 18 | 12.3 | 7.2 | 96.6
Methylene Chloride | 17 | 7.3 | 7.1 | 64.4
N,N-Dimethyl Acetamide | 16.8 | 11.5 | 10.2 | 93
N,N-Dimethyl Formamide (DMF) | 17.4 | 13.7 | 11.3 | 77.4
1-Nitropropane | 16.6 | 12.3 | 5.5 | 89.5
2-Phenoxy Ethanol | 17.8 | 5.7 | 14.3 | 124.7
2-Propanol | 15.8 | 6.1 | 16.4 | 76.9
1-Propanol | 16 | 6.8 | 17.4 | 75.1
n-Propyl Acetate | 15.3 | 4.3 | 7.6 | 115.8
n-Propyl Propanoate | 15.5 | 5.6 | 5.7 | 132.5
Propylene Carbonate | 20 | 18 | 4.1 | 85.2
Propylene Glycol Monobutyl Ether | 15.3 | 4.5 | 9.2 | 132
Propylene Glycol Monoethyl Ether Acetate | 15.6 | 6.3 | 7.7 | 155.1
Propylene Glycol Monomethyl Ether | 15.6 | 6.3 | 11.6 | 98.2
Propylene Glycol Monomethyl Ether Acetate | 15.6 | 5.6 | 9.8 | 137.1
Propylene Glycol Phenyl Ether | 17.4 | 5.3 | 11.5 | 143.2
sec-Butyl Acetate | 15 | 3.7 | 7.6 | 134
Sulfolane (Tetramethylene Sulfone) | 18 | 18 | 9.9 | 95.3
Tetrahydrofuran (THF) | 16.8 | 5.7 | 8 | 81.9
Tetrahydrofurfuryl Alcohol | 17.8 | 8.2 | 12.9 | 97.4
Toluene | 18 | 1.4 | 2 | 106.6
Xylene | 17.6 | 1 | 3.1 | 123.9

## Modulus
Measurement of Modulus from Bending
Length | 15 | mm | 0.015 | m | For Cantilever sample |  |  | Divide by 8 for Bridge sample
Thickness | 10 | µm | 1e-05 | m |  | GPa | MPa | GPa | MPa
Density | 1 | g/cc | 1000 | kg/m³ | Modulus | 1.29124125 | 1291.24125 | 0.1614052 | 161.4052
Deflection | 5 | mm | 0.005 | m
|  | g= | 9.81 | m/s²

## Thickness
Calculation of thickness from interference peaks in a spectrum
Count the number of peaks between a lower and higher wavelength |  |  | 411nm |  | 742nm
Then enter the appropriate values
Lower wavelength | 411 | nm
Higher wavelength | 742 | nm
Approx RI | 1.5
Number of peaks | 4
Optical thickness | 1.842671 | μm
Calculated thickness | 1.228447 | μm
Simulated spectrum with thickness 1.234μm and RI=1.500

## VdW
London Forces using Lennard-Jones Potential
VdWmin | 3 | Å |  | PotRep | PotAtt
Well | 0.4 | kJ/mole |  | 12 | 6
| Repulsive | Attractive | Result
r | A/r^12 | -B/r^6 | A/r^12-B/r^6
1 | 212576.4 | -583.2 | 211993.2
1.2 | 23841.86 | -195.3125 | 23646.55
1.4 | 3749.545 | -77.45497 | 3672.09
1.6 | 755.2231 | -34.76143 | 720.4617
1.8 | 183.7575 | -17.14678 | 166.6107
2 | 51.89854 | -9.1125 | 42.78604
2.2 | 16.53647 | -5.143769 | 11.3927
2.4 | 5.820766 | -3.051758 | 2.769008
2.6 | 2.227588 | -1.887893 | 0.3396948
2.8 | 0.9154164 | -1.210234 | -0.2948176
3 | 0.4 | -0.8 | -0.4
3.2 | 0.1843806 | -0.5431473 | -0.3587667
3.4 | 0.0890775 | -0.3775235 | -0.288446
3.6 | 0.04486266 | -0.2679184 | -0.2230557
3.8 | 0.02344833 | -0.1936939 | -0.1702456
4 | 0.01267054 | -0.1423828125 | -0.1297123
4.2 | 0.007055431 | -0.1062482 | -0.09919282
4.4 | 0.004037225 | -0.08037139 | -0.07633416
4.6 | 0.002368215 | -0.06155602 | -0.0591878
4.8 | 0.001421085 | -0.04768372 | -0.04626263
5 | 0.0008707129344 | -0.0373248 | -0.03645409
5.2 | 0.0005438447 | -0.02949833 | -0.02895449
5.4 | 0.0003457721 | -0.02352096 | -0.02317518
5.6 | 0.0002234903 | -0.01890991 | -0.01868641
5.8 | 0.0001466828 | -0.01531968 | -0.01517299
6 | 9.765625e-05 | -0.0125 | -0.01240234375
6.2 | 6.588928e-05 | -0.01026756 | -0.01020167
6.4 | 4.50148e-05 | -0.008486677 | -0.008441662
6.6 | 3.111629e-05 | -0.007055924 | -0.007024808
6.8 | 2.174744e-05 | -0.005898805 | -0.005877058
7 | 1.535814e-05 | -0.004957118 | -0.00494176
7.2 | 1.09528e-05 | -0.004186225 | -0.004175272
7.4 | 7.883778e-06 | -0.003551626 | -0.003543742
7.6 | 5.72469e-06 | -0.003026467 | -0.003020742
7.8 | 4.1916e-06 | -0.002589703 | -0.002585511
8 | 3.093394e-06 | -0.002224731 | -0.002221638
8.2 | 2.300111e-06 | -0.001918379 | -0.001916079
8.4 | 1.722517e-06 | -0.001660129 | -0.001658406
8.6 | 1.298774e-06 | -0.00144154 | -0.001440242
8.8 | 9.856506e-07 | -0.001255803 | -0.001254817
9 | 7.526706e-07 | -0.001097394 | -0.001096641
9.2 | 5.781774e-07 | -0.0009618128 | -0.0009612346
9.4 | 4.466638e-07 | -0.0008453769 | -0.0008449303
9.6 | 3.469447e-07 | -0.0007450581 | -0.0007447111
9.8 | 2.708957e-07 | -0.0006583564 | -0.0006580855
10 | 2.125764e-07 | -0.0005832 | -0.0005829874236
10.2 | 1.67615e-07 | -0.0005178649 | -0.0005176973
10.4 | 1.327746e-07 | -0.0004609114 | -0.0004607787
10.6 | 1.05644e-07 | -0.000411133 | -0.0004110273
10.8 | 8.441701e-08 | -0.0003675149 | -0.0003674305
11 | 6.773339e-08 | -0.0003292012 | -0.0003291335

## DLVO
|  | DLVO Theory |  |  |  | Equations generously provided by Dr Robert Lee of Particle Sciences Inc. | [6 empty] | Typical Hamakers x1020J |  |  | Solvent | Dielectric Constant | Molar Volume
| Ionic Strength | [11 empty] | Material | In Vacuum | In Water | Acetic Acid | 6.15 | 58
[13 empty] | Pentane | 3.8 | 0.34 | Acetone | 20.7 | 74
[13 empty] | Decane | 4.8 | 0.46 | Acetonitrile | 37.5 | 53
Molar Concentration | 0.1 | mole/l | 100 | mole/m3 | [8 empty] | Hexadecane | 5.2 | 0.54 | Anisole | 4.33 | 109
Z1 | 1 |  | 1 | I | 100 | mole/m³ | See table for values for given solvents | [5 empty] | Methanol | 3.1 | 0.5 | Benzene | 2.27 | 90
Z2 | 1 |  | 1 |  |  |  | Molar Volume | MVol | 18 | cc/mole | 1.8e-05 | m³/mole | Ethanol | 3.9 | 0.5 | Bromobenzene | 5.17 | 106
[7 empty] | Dielectric Constant | ε | 80 |  |  |  | Water | 3.7 | - | Carbon Disulfide | 2.6 | 61
[13 empty] | Quartz (Fused) | 6.5 | 0.83 | Carbon Tetrachloride | 2.24 | 97
| Debye Length |  |  |  | 9.904805e-10 | m | Permittivity of free space | e0 | 8.854187e-12 | F/m |  |  | Quartz (Crystalline) | 8.8 | 1.7 | Chlorobenzene | 5.62 | 102
[7 empty] | electron charge | e | 1.60217646e-19 | Coulomb |  |  | Alumina | 15.5 | 4 | Chloroform | 4.81 | 81
[7 empty] | Boltzmann | kB | 1.380648e-23 | J/k |  |  | MgO | 10.6 | 2 | Cyclohexane | 2.02 | 109
Τ | 37 | °C | 310.15 | °K |  |  | Avogadro's Number | NA | 6.0221e+23 | /mole |  |  | TiO2 | 17 | 6 | 2-Butanol | 10.9 | 92
[13 empty] | Calcite | 10.1 | 2.23 | Dibutyl ether | 3.1 | 170
Potential φ | 41 | mV | 0.041 | V | [8 empty] | Calcium Fluoride | 7.2 | 1.04 | o-Dichlorobenzene | 9.93 | 113
Radius r | 20 | nm | 2e-08 | m | [8 empty] | Mica | 10 | 2 | 1,2-Dichloroethane | 10.36 | 79
Hamaker A12 | 1 | *1020J | 1e-20 | J | [8 empty] | Sapphire | 15.6 | 5.32 | Dichloromethane | 8.93 | 64
Flory-Huggins χ | 0.3 |  | 0.3 | [9 empty] | Poly(Methyl Methacrylate) | 7.1 | 1.05 | Diethylamine | 3.6 | 104
Density ρ | 1 | g/cc | 1000 | kg/m³ | [8 empty] | Poly(Vinyl Chloride) | 7.8 | 1.3 | Diethyl ether | 4.33 | 105
Layer thickness δ | 0.2 | nm | 2e-10 | m | [8 empty] | Polystyrene | 6.5 | 0.8 | 1,2-Dimethoxyethane | 7.2 | 105
Absorbed wt. Γ | 1 | mg/m² | 1e-06 | kg/m² | [8 empty] | Polyisoprene | 6 | 0.74 | N,N-Dimethylacetamide | 37.8 | 93
[13 empty] | Poly(tetrafluoroethylene) | 3.8 | 0.33 | N,N-Dimethylformamide | 36.7 | 77
[16 empty] | Dimethyl Sulfoxide | 46.7 | 71
Scale Distance | 10 | nm | 1e-08 | m | In units of kBT | [10 empty] | 1,4-Dioxane | 2.25 | 86
[5 empty] | Coulombic | Dispersion | Steric | Total | [7 empty] | Ethanol | 24.5 | 59
| h nm |  | h m |  | VD | VH | VS | VT | [7 empty] | Ethyl Acetate | 6.02 | 99
| 0.2 |  | 2e-10 |  | 20.87061 | -19.46095 | 12612.74 | 12614.15 | [7 empty] | Ethyl Benzoate | 6.02 | 144
| 0.4 |  | 4e-10 |  | 17.8725 | -9.730474 | 0 | 8.142024 | [7 empty] | Formamide | 111 | 40
| 0.6 |  | 6e-10 |  | 15.21592 | -6.486983 | 0 | 8.728937 | [7 empty] | Methanol | 32.7 | 41
| 0.8 |  | 8e-10 |  | 12.88434 | -4.865237 | 0 | 8.019099 | [7 empty] | Nitrobenzene | 34.82 | 103
| 1 |  | 1e-09 |  | 10.85633 | -3.89219 | 0 | 6.964143 | [7 empty] | Nitromethane | 35.87 | 54
| 1.2 |  | 1.2e-09 |  | 9.107034 | -3.243491 | 0 | 5.863543 | [7 empty] | 2-Propanol | 17.9 | 77
| 1.4 |  | 1.4e-09 |  | 7.609562 | -2.780135 | 0 | 4.829427 | [7 empty] | Pyridine | 12.4 | 81
| 1.6 |  | 1.6e-09 |  | 6.336376 | -2.432619 | 0 | 3.903757 | [7 empty] | Tetrahydrofuran | 7.58 | 82
| 1.8 |  | 1.8e-09 |  | 5.260397 | -2.162328 | 0 | 3.098069 | [7 empty] | Toluene | 2.38 | 107
| 2 |  | 2e-09 |  | 4.355868 | -1.946095 | 0 | 2.409773 | [7 empty] | Trichloroethylene | 3.4 | 90
| 2.2 |  | 2.2e-09 |  | 3.598935 | -1.769177 | 0 | 1.829758 | [7 empty] | Triethylamine | 2.42 | 140
| 2.4 |  | 2.4e-09 |  | 2.967991 | -1.621746 | 0 | 1.346246 | [7 empty] | Water | 80.1 | 18
| 2.6 |  | 2.6e-09 |  | 2.443815 | -1.496996 | 0 | 0.9468192 | [7 empty] | Xylene | 2.57 | 121
| 2.8 |  | 2.8e-09 |  | 2.009564 | -1.390068 | 0 | 0.6194965
| 3 |  | 3e-09 |  | 1.650661 | -1.297397 | 0 | 0.3532649
| 3.2 |  | 3.2e-09 |  | 1.354619 | -1.216309 | 0 | 0.1383098
| 3.4 |  | 3.4e-09 |  | 1.110829 | -1.144762 | 0 | -0.03393219
| 3.6 |  | 3.6e-09 |  | 0.9103441 | -1.081164 | 0 | -0.1708197
| 3.8 |  | 3.8e-09 |  | 0.7456574 | -1.02426 | 0 | -0.278603
| 4 |  | 4e-09 |  | 0.6105036 | -0.9730474 | 0 | -0.3625438
| 4.2 |  | 4.2e-09 |  | 0.4996721 | -0.9267118 | 0 | -0.4270397
| 4.4 |  | 4.4e-09 |  | 0.4088435 | -0.8845886 | 0 | -0.4757451
| 4.6 |  | 4.6e-09 |  | 0.3344464 | -0.8461282 | 0 | -0.5116818
| 4.8 |  | 4.8e-09 |  | 0.2735344 | -0.8108728 | 0 | -0.5373385
| 5 |  | 5e-09 |  | 0.2236806 | -0.7784379 | 0 | -0.5547573
| 5.2 |  | 5.2e-09 |  | 0.1828894 | -0.748498 | 0 | -0.5656086
| 5.4 |  | 5.4e-09 |  | 0.149521 | -0.7207759 | 0 | -0.5712548
| 5.6 |  | 5.6e-09 |  | 0.1222301 | -0.6950339 | 0 | -0.5728037
| 5.8 |  | 5.8e-09 |  | 0.09991331 | -0.6710672 | 0 | -0.5711539
| 6 |  | 6e-09 |  | 0.08166634 | -0.6486983 | 0 | -0.5670319
| 6.2 |  | 6.2e-09 |  | 0.0667486 | -0.6277725 | 0 | -0.5610239
| 6.4 |  | 6.4e-09 |  | 0.05455371 | -0.6081546 | 0 | -0.5536009
| 6.6 |  | 6.6e-09 |  | 0.04458539 | -0.5897257 | 0 | -0.5451403
| 6.8 |  | 6.8e-09 |  | 0.03643758 | -0.5723808 | 0 | -0.5359433
| 7 |  | 7e-09 |  | 0.02977811 | -0.5560271 | 0 | -0.526249
| 7.2 |  | 7.2e-09 |  | 0.02433533 | -0.5405819 | 0 | -0.5162466
| 7.4 |  | 7.4e-09 |  | 0.01988709 | -0.5259716 | 0 | -0.5060845
| 7.6 |  | 7.6e-09 |  | 0.01625175 | -0.5121302 | 0 | -0.4958785
| 7.8 |  | 7.8e-09 |  | 0.01328082 | -0.4989987 | 0 | -0.4857179
| 8 |  | 8e-09 |  | 0.01085291 | -0.4865237 | 0 | -0.4756708
| 8.2 |  | 8.2e-09 |  | 0.008868802 | -0.4746573 | 0 | -0.4657885
| 8.4 |  | 8.4e-09 |  | 0.007247385 | -0.4633559 | 0 | -0.4561085
| 8.6 |  | 8.6e-09 |  | 0.005922375 | -0.4525802 | 0 | -0.4466578
| 8.8 |  | 8.8e-09 |  | 0.004839594 | -0.4422943 | 0 | -0.4374547
| 9 |  | 9e-09 |  | 0.003954766 | -0.4324655 | 0 | -0.4285108
| 9.2 |  | 9.2e-09 |  | 0.003231704 | -0.4230641 | 0 | -0.4198324
| 9.4 |  | 9.4e-09 |  | 0.002640837 | -0.4140627 | 0 | -0.4114219
| 9.6 |  | 9.6e-09 |  | 0.002157997 | -0.4054364 | 0 | -0.4032784
| 9.8 |  | 9.8e-09 |  | 0.001763436 | -0.3971622 | 0 | -0.3953988
| 10 |  | 1e-08 |  | 0.001441013 | -0.389219 | 0 | -0.387778

## RI Vol
Refractive index (nD) calculator for nanoparticle formulations using the volume fraction model
Item |  | Weight | Weight % | Density | Density % | ρ fraction | RI | ρ fraction * RI
Nanoparticle 1 |  | 50 | 41.66667 | 18.86792 | 23.25201 | 0.2325201 | 1.458 | 0.3390143
Nanoparticle 2 |  |  | 0 |  | 0 | 0 |  | 0
Resin 1 |  | 17 | 14.16667 | 16.19048 | 19.95244 | 0.1995244 | 1.49 | 0.2972913
Resin 2 |  | 53 | 44.16667 | 46.08696 | 56.79556 | 0.5679556 | 1.5 | 0.8519333
Resin 3 |  |  | 0 |  | 0 | 0 |  | 0
Resin 4 |  |  | 0 |  | 0 | 0 |  | 0
Total |  | 120 | 100 | 81.14536 | 100 |  | RI | 1.488239
Nanoparticle |  | Density | RI |  | Resin | Density | RI
Silicon dioxide |  | 2.65 | 1.458 |  | 1 | 0.9 | 1.49
Aluminium oxide |  | 4.05 | 1.726 |  | 2 | 0.95 | 1.5
Zinc Oxide |  | 5.61 | 2.004 |  | 3 | 1 | 1.51
Titanium dioxide |  |  |  |  | 4 | 1.05 | 1.52
Anatase |  | 4.23 | 2.488 |  | 5 | 1.1 | 1.53
Brookite |  | 4.23 | 2.583 |  | 6 | 1.15 | 1.54
Rutile |  | 4.23 | 2.609 |  | 7 | 1.2 | 1.55
Cerium oxide |  | 7.65 | 1.9
Iron oxide |  | 5.24
Tin oxide |  | 6.95 | 2.006
Bismuth oxide |  | 8.9 | 2.4
Indium Tin Oxide |  | 7.14 | 1.764

## RI LL
Refractive index (nD) calculator for nanoparticle formulations using the Lorentz-Lorenz model
Item |  | Weight | Weight % | Density | Density % | ρ fraction | RI | (n*n)-1 | (n*n)+2 | I/J | (I/J)*h
Nanoparticle 1 |  | 50 | 41.66667 | 18.86792 | 23.25201 | 0.2325201 | 1.458 | 1.125764 | 4.125764 | 0.2728619 | 0.06344588
Nanoparticle 2 |  |  | 0 |  | 0 | 0
Resin 1 |  | 17 | 14.16667 | 16.19048 | 19.95244 | 0.1995244 | 1.52 | 1.3104 | 4.3104 | 0.3040089 | 0.06065719
Resin 2 |  | 53 | 44.16667 | 46.08696 | 56.79556 | 0.5679556 | 1.54 | 1.3716 | 4.3716 | 0.3137524 | 0.1781974
Resin 3 |  |  | 0 |  | 0 | 0 | [6 empty] | Intermediate results
Resin 4 |  |  | 0 |  | 0 | 0 | [5 empty] | (2m12)+1 | 1-m12 | Sqrt[((2m12)+1) / (1-m12)]
Total |  | 120 | 100 | 81.14536 | 100 | 1 |  |  |  |  | 0.3023005 | 1.604601 | 0.6976995 | 2.299845
Sqrt[((2m12)+1) / (1-m12)]
Nanoparticle |  | Density | RI |  | Resin | Density | RI# |  |  |  | RI | 1.516524
Silicon dioxide |  | 2.65 | 1.458 |  | 1 | 0.9 | 1.49
Aluminium oxide |  | 4.05 | 1.726 |  | 2 | 0.95 | 1.5
Zinc Oxide |  | 5.61 | 2.004 |  | 3 | 1 | 1.51
Titanium dioxide |  |  |  |  | 4 | 1.05 | 1.52
Anatase |  | 4.23 | 2.488 |  | 5 | 1.1 | 1.53
Brookite |  | 4.23 | 2.583 |  | 6 | 1.15 | 1.54
Rutile |  | 4.23 | 2.609 |  | 7 | 1.2 | 1.55
Cerium oxide |  | 7.65 | 1.9
Iron oxide |  | 5.24
Tin oxide |  | 6.95 | 2.006
Bismuth oxide |  | 8.9 | 2.4
Indium Tin Oxide |  | 7.14 | 1.764

## Ostwald
|  | Ostwald-Freundlich |  |  | ln(S/S0) = 2(γ/r)(Vm/RT) |  |  |  | Ostwald Ripening |  |  | <Rt>³-<R0>³ = 8γDcVt/(9RT)
[6 empty] | 9.81 | m/s²
[6 empty] | 8.314 | J/mole/K
S0 |  | nm |  | m |  |  | Time Step Hours
γ | 50 | dyne/cm | 0.05 | J/m² |  |  | 0.5
Vm | 200 | cc/mole | 0.0002 | m³/mole |  | γ | 50 | dyne/cm | 0.05 | J/m² | t | Rt
r | 100 | nm | 1e-07 | m |  | D | 1e-06 | cm²/s | 1e-10 | m²/s | 0 | 100
T | 25 | C | 298.1 | °K |  | c | 0.0001 | mole fraction | 0.0001 | mole fraction | 0.5 | 403.8133
[6 empty] | V | 200 | cc/mole | 0.0002 | m³/mole | 1 | 507.4646
ln(S/S0) | 0.08069711 |  |  |  |  | T | 25 | C | 298.1 | °K | 1.5 | 580.3977
S/S0 | 1.084043 |  |  |  |  | R0 | 100 | nm | 1e-07 | m | 2 | 638.5306
[11 empty] | 2.5 | 687.6542
| nm | S/S0 | [8 empty] | 3 | 730.6118
| 1 | 3196.179 | [8 empty] | 3.5 | 769.0362
| 2 | 56.53476 | [8 empty] | 4 | 803.9621
| 5 | 5.022573 | [8 empty] | 4.5 | 836.0911
| 10 | 2.24111 | [8 empty] | 5 | 865.9239
| 15 | 1.712545 | [8 empty] | 5.5 | 893.8313
| 20 | 1.497034 | [8 empty] | 6 | 920.0968
| 25 | 1.380973 | [8 empty] | 6.5 | 944.9424
| 30 | 1.308643 | [8 empty] | 7 | 968.5459
| 35 | 1.259309 | [8 empty] | 7.5 | 991.0516
| 40 | 1.223533 | [8 empty] | 8 | 1012.579
| 45 | 1.196412 | [8 empty] | 8.5 | 1033.228
| 50 | 1.175148 | [8 empty] | 9 | 1053.083
| 55 | 1.158032 | [8 empty] | 9.5 | 1072.216
| 60 | 1.143959 | [8 empty] | 10 | 1090.689
| 65 | 1.132185 | [8 empty] | 10.5 | 1108.557
| 70 | 1.122189 | [8 empty] | 11 | 1125.867
| 75 | 1.113598 | [8 empty] | 11.5 | 1142.66
| 80 | 1.106134 | [8 empty] | 12 | 1158.973
| 85 | 1.09959
| 90 | 1.093806
| 95 | 1.088656
| 100 | 1.084043

## Levelling
Levelling Time to 1/e
Viscosity | 50 | cP | 0.05 | Pa.s
Wavelength | 1 | mm | 0.001 | m
Surface Tension | 40 | dyne/cm | 0.04 | N/m
Thickness | 30 | μm | 3e-05 | m
Levelling time | 138.8889 | s

## Pinholes and Fibres
Pinhole formation
Inputs
Thickness | 10 | μm | 1e-05 | m |  | Holes will self-heal if:
Hole diameter | 100 | μm | 0.0001 | m
Contact angle | 30 | deg | 0.5235988 | radians
Outputs
h/d | 0.1
2(1-cosθ) | 0.2679492
Pinhole | Will grow |  |  |  |  | Velocity
Velocity of hole |  |  | 1.148381 | m/s
Time to move by Diameter/2 |  |  | 8.707914e-05 | s
Inputs | Common units |  | SI units |  | Gravity | 9.8 | m/s2
Speed | 5 | m/min | 0.08333333 | m/s
Viscosity | 5 | cP | 0.005 | Pas
SurfTen | 40 | dyne/cm | 0.04 | N/m
Density | 1 | g/cc | 1000 | kg/m^3
Radius | 12 | um | 1.2e-05 | m
Outputs
Capillary number | 0.01041667 |  | 0.01041667 |  | A dimensionless constant showing relative inertial and capillary forces.
Thickness | 0.8219921 | um | 8.219921e-07 | m | Wet coating thickness
Critical Rayleigh | 106.6292 | um | 0.0001066292 | m | Distance between beads spontaneously formed via the Rayleigh instability
Critical Thickness | 0.0003724069 | nm | 3.724069e-13 | m | Thickness below which no Rayleigh instability can happen
Timescale | 0.05600325 | s | 0.05600325 | s | Timescale for the Rayleigh instabilty to occur
Equilibrium | 5.027677 | nm | 5.027677e-09 | m | A natural equilibrium coating thickness for a liquid around a fibre

## Milling
|  | Grinding Energy Calculations |  |  |  |  | Rittinger | Bond | K&K
[7 empty] | <50μm | 50μm-50mm | >50mm
[7 empty] | Ritter | Bond | K&K | Ritter | Bond | K&K
[7 empty] | CR | CB | CK
Starting size | 1000 | nm | x | 1e-06 | m |  | 1 | 1 | 1
Ending size | 100 | nm | y | 1e-07 | m | kJ/kg | 9000000 | 2162.278 | 2.302585
Mass | 100 | g | mass | 0.1 | kg | kJ | 900000 | 216.2278 | 0.2302585
[7 empty] | Hukki R | Bond R | K&K R
[6 empty] | n | -2 | -1.5 | -1 | Hukki
|  |  | xystep | 1.8e-08 |  | kj/kg | 9962603.8 | 4630.868 | 2.404249
|  |  |  | m | nm
|  |  | 1 | 1e-06 | 1000 |  | 18000 | 18 | 0.018
|  |  | 2 | 9.82e-07 | 982 |  | 18665.93 | 18.49717 | 0.01832994
|  |  | 3 | 9.64e-07 | 964 |  | 19369.5 | 19.01765 | 0.0186722
|  |  | 4 | 9.46e-07 | 946 |  | 20113.62 | 19.56302 | 0.01902748
|  |  | 5 | 9.28e-07 | 928 |  | 20901.46 | 20.13495 | 0.01939655
|  |  | 6 | 9.1e-07 | 910 |  | 21736.51 | 20.7353 | 0.01978022
|  |  | 7 | 8.92e-07 | 892 |  | 22622.61 | 21.3661 | 0.02017937
|  |  | 8 | 8.74e-07 | 874 |  | 23564.03 | 22.02954 | 0.02059497
|  |  | 9 | 8.56e-07 | 856 |  | 24565.46 | 22.72803 | 0.02102804
|  |  | 10 | 8.38e-07 | 838 |  | 25632.12 | 23.46424 | 0.02147971
|  |  | 11 | 8.2e-07 | 820 |  | 26769.78 | 24.24107 | 0.02195122
|  |  | 12 | 8.02e-07 | 802 |  | 27984.9 | 25.06172 | 0.02244389
|  |  | 13 | 7.84e-07 | 784 |  | 29284.67 | 25.92975 | 0.02295918
|  |  | 14 | 7.66e-07 | 766 |  | 30677.15 | 26.84908 | 0.02349869
|  |  | 15 | 7.48e-07 | 748 |  | 32171.35 | 27.82403 | 0.02406417
|  |  | 16 | 7.3e-07 | 730 |  | 33777.44 | 28.85946 | 0.02465753
|  |  | 17 | 7.12e-07 | 712 |  | 35506.88 | 29.96074 | 0.0252809
|  |  | 18 | 6.94e-07 | 694 |  | 37372.62 | 31.13388 | 0.0259366
|  |  | 19 | 6.76e-07 | 676 |  | 39389.38 | 32.38564 | 0.02662722
|  |  | 20 | 6.58e-07 | 658 |  | 41573.9 | 33.72358 | 0.02735562
|  |  | 21 | 6.4e-07 | 640 |  | 43945.3125 | 35.15625 | 0.028125
|  |  | 22 | 6.22e-07 | 622 |  | 46525.57 | 36.69331 | 0.02893891
|  |  | 23 | 6.04e-07 | 604 |  | 49339.94 | 38.34574 | 0.02980132
|  |  | 24 | 5.86e-07 | 586 |  | 52417.62 | 40.12602 | 0.03071672
|  |  | 25 | 5.68e-07 | 568 |  | 55792.5 | 42.04845 | 0.03169014
|  |  | 26 | 5.5e-07 | 550 |  | 59504.13 | 44.12945 | 0.03272727
|  |  | 27 | 5.32e-07 | 532 |  | 63598.85 | 46.38794 | 0.03383459
|  |  | 28 | 5.14e-07 | 514 |  | 68131.24 | 48.84587 | 0.03501946
|  |  | 29 | 4.96e-07 | 496 |  | 73165.97 | 51.5288 | 0.03629032
|  |  | 30 | 4.78e-07 | 478 |  | 78780.13 | 54.46665 | 0.0376569
|  |  | 31 | 4.6e-07 | 460 |  | 85066.16 | 57.69468 | 0.03913043
|  |  | 32 | 4.42e-07 | 442 |  | 92135.71 | 61.25466 | 0.04072398
|  |  | 33 | 4.24e-07 | 424 |  | 100124.6 | 65.19642 | 0.04245283
|  |  | 34 | 4.06e-07 | 406 |  | 109199.4 | 69.57984 | 0.04433498
|  |  | 35 | 3.88e-07 | 388 |  | 119566.4 | 74.47747 | 0.04639175
|  |  | 36 | 3.7e-07 | 370 |  | 131482.8 | 79.97789 | 0.04864865
|  |  | 37 | 3.52e-07 | 352 |  | 145273.8 | 86.19032 | 0.05113636
|  |  | 38 | 3.34e-07 | 334 |  | 161353.9 | 93.25085 | 0.05389222
|  |  | 39 | 3.16e-07 | 316 |  | 180259.6 | 101.3309 | 0.05696203
|  |  | 40 | 2.98e-07 | 298 |  | 202693.6 | 110.6492 | 0.06040268
|  |  | 41 | 2.8e-07 | 280 |  | 229591.8 | 121.4886 | 0.06428571
|  |  | 42 | 2.62e-07 | 262 |  | 262222.5 | 134.221 | 0.06870229
|  |  | 43 | 2.44e-07 | 244 |  | 302338.1 | 149.344 | 0.07377049
|  |  | 44 | 2.26e-07 | 226 |  | 352416 | 167.5367 | 0.07964602
|  |  | 45 | 2.08e-07 | 208 |  | 416050.3 | 189.7481 | 0.08653846
|  |  | 46 | 1.9e-07 | 190 |  | 498615 | 217.3412 | 0.09473684
|  |  | 47 | 1.72e-07 | 172 |  | 608437 | 252.3364 | 0.1046512
|  |  | 48 | 1.54e-07 | 154 |  | 758981.3 | 297.8458 | 0.1168831
|  |  | 49 | 1.36e-07 | 136 |  | 973183.4 | 358.8923 | 0.1323529
|  |  | 50 | 1.18e-07 | 118 |  | 1292732.0 | 444.068 | 0.1525424
|  |  | 51 | 1e-07 | 100 |  | 1800000.0 | 569.21 | 0.18

## Grinding
Schilde Equation
Grinding Times
| Dissolver | Kneader | Stirred media mill | 3-roll mill
x0 | 205 | 134 | 204 | 182
xend | 155.6 | 122 | 79.5 | 126.2
K | 100.1 | 130.2 | 1669.8 | 172.7
t | Size nm | Size nm | Size nm | Size nm
0 | 205 | 134 | 204 | 182
100 | 180.3123 | 128.7871 | 196.9653 | 161.538
200 | 172.0776 | 126.7317 | 190.6831 | 152.0563
300 | 167.9593 | 125.6318 | 185.0387 | 146.5864
400 | 165.4879 | 124.9468 | 179.9397 | 143.0267
500 | 163.8402 | 124.4792 | 175.3107 | 140.5253
600 | 162.6632 | 124.1397 | 171.0896 | 138.6714
700 | 161.7804 | 123.882 | 167.2247 | 137.2424
800 | 161.0938 | 123.6796 | 163.6728 | 136.1071
900 | 160.5444 | 123.5166 | 160.3974 | 135.1836
1000 | 160.095 | 123.3824 | 157.3673 | 134.4175
1500 | 158.6904 | 122.9584 | 145.0846 | 131.9611
2000 | 157.9546 | 122.7335 | 136.1489 | 130.6353
2500 | 157.5018 | 122.594 | 129.3561 | 129.8056
3000 | 157.1951 | 122.4991 | 124.018 | 129.2374
3500 | 156.9736 | 122.4304 | 119.7124 | 128.8239
4000 | 156.8061 | 122.3783 | 116.1662 | 128.5095
4500 | 156.675 | 122.3374 | 113.1948 | 128.2623
5000 | 156.5696 | 122.3045 | 110.6689 | 128.063
6000 | 156.4106 | 122.2549 | 106.605 | 127.7612
7000 | 156.2965 | 122.2191 | 103.4787 | 127.5435
8000 | 156.2105 | 122.1922 | 100.9989 | 127.3791
9000 | 156.1434 | 122.1711 | 98.98397 | 127.2506
10000 | 156.0896 | 122.1542 | 97.31437 | 127.1473
11000 | 156.0455 | 122.1404 | 95.90832 | 127.0625
12000 | 156.0087 | 122.1288 | 94.70798 | 126.9917
13000 | 155.9775 | 122.119 | 93.6713 | 126.9316
14000 | 155.9507 | 122.1106 | 92.76693 | 126.8799
15000 | 155.9275 | 122.1033 | 91.97106 | 126.8351

## Nanoindentation
Nanoindentation
Modulusr | 4.4 | GPa | 4400000000 | Pa | Km | 5155464963.3 |  | Indenter | Modulusi | 1141 | GPa | (Diamond) | Examples from Hainsworth
Hardness | 0.4 | GPa | 400000000 | Pa | Kmunload | 55960226615.8 |  |  | Poisson | 0.07 |  |  | Material | Hardness GPa | Modulus GPa
PMax | 9 | mN | [10 empty] | Sapphire | 40 | 350
Poisson | 0.3 | [11 empty] | Steel | 6 | 210
|  |  | Moduluss |  | 4.019424 | GPa | AreaF2 | 24.5 |  |  |  |  | Silicon | 18 | 170
|  |  | Elastic Recovery |  | 30.35% |  | AreaF1 | 1500 |  |  |  |  | Iron | 1.73 | 210
|  |  | Maximum Depth |  | 1321.257 | nm | [6 empty] | Phosphor Bronze | 1.2 | 127
|  |  | Plastic Depth |  | 401.0343 | nm | [6 empty] | Copper | 0.97 | 137
|  |  | Hardness from P/A |  | 0.2011082 | GPa
|  | P mN | δ Load nm | Unload | δ Unload nm | Contact area nm2
|  | 0 | 0 | 0 | 920.2228 | 0
|  | 0.18 | 186.854 | 56.71482 | 976.9376 | 1135683.9
|  | 0.36 | 264.2514 | 80.20686 | 1000.43 | 2107183.1
|  | 0.54 | 323.6406 | 98.23294 | 1018.456 | 3051669.7
|  | 0.72 | 373.7079 | 113.4296 | 1033.652 | 3982173.8
|  | 0.9 | 417.8182 | 126.8182 | 1047.041 | 4903742.1
|  | 1.08 | 457.6969 | 138.9224 | 1059.145 | 5818963.1
|  | 1.26 | 494.3691 | 150.0533 | 1070.276 | 6729374.4
|  | 1.44 | 528.5028 | 160.4137 | 1080.637 | 7635978.0
|  | 1.62 | 560.5619 | 170.1444 | 1090.367 | 8539469.5
|  | 1.8 | 590.8841 | 179.348 | 1099.571 | 9440355.8
|  | 1.98 | 619.7245 | 188.1018 | 1108.325 | 10339019.4
|  | 2.16 | 647.2811 | 196.4659 | 1116.689 | 11235757.3
|  | 2.34 | 673.7116 | 204.4882 | 1124.711 | 12130805.9
|  | 2.52 | 699.1435 | 212.2074 | 1132.43 | 13024356.8
|  | 2.7 | 723.6823 | 219.6555 | 1139.878 | 13916567.9
|  | 2.88 | 747.4159 | 226.8593 | 1147.082 | 14807571.2
|  | 3.06 | 770.4187 | 233.8412 | 1154.064 | 15697478.3
|  | 3.24 | 792.7543 | 240.6206 | 1160.843 | 16586384.7
|  | 3.42 | 814.4776 | 247.2141 | 1167.437 | 17474372.6
|  | 3.6 | 835.6364 | 253.6364 | 1173.859 | 18361513.8
|  | 3.78 | 856.2725 | 259.8999 | 1180.123 | 19247870.9
|  | 3.96 | 876.4228 | 266.0161 | 1186.239 | 20133499.4
|  | 4.14 | 896.1202 | 271.9947 | 1192.217 | 21018448.4
|  | 4.32 | 915.3938 | 277.8447 | 1198.068 | 21902761.7
|  | 4.5 | 934.2699 | 283.5741 | 1203.797 | 22786478.8
|  | 4.68 | 952.772 | 289.1899 | 1209.413 | 23669635.1
|  | 4.86 | 970.9217 | 294.6988 | 1214.922 | 24552262.5
|  | 5.04 | 988.7383 | 300.1066 | 1220.329 | 25434390.4
|  | 5.22 | 1006.239 | 305.4186 | 1225.641 | 26316045.0
|  | 5.4 | 1023.441 | 310.6398 | 1230.863 | 27197250.9
|  | 5.58 | 1040.359 | 315.7747 | 1235.998 | 28078030.1
|  | 5.76 | 1057.006 | 320.8274 | 1241.05 | 28958403.3
|  | 5.94 | 1073.394 | 325.8018 | 1246.025 | 29838389.3
|  | 6.12 | 1089.537 | 330.7014 | 1250.924 | 30718005.5
|  | 6.3 | 1105.443 | 335.5294 | 1255.752 | 31597268.2
|  | 6.48 | 1121.124 | 340.2889 | 1260.512 | 32476192.4
|  | 6.66 | 1136.588 | 344.9828 | 1265.206 | 33354792.1
|  | 6.84 | 1151.845 | 349.6136 | 1269.836 | 34233080.4
|  | 7.02 | 1166.903 | 354.1839 | 1274.407 | 35111069.5
|  | 7.2 | 1181.768 | 358.696 | 1278.919 | 35988770.9
|  | 7.38 | 1196.449 | 363.152 | 1283.375 | 36866195.2
|  | 7.56 | 1210.952 | 367.554 | 1287.777 | 37743352.6
|  | 7.74 | 1225.283 | 371.9039 | 1292.127 | 38620252.5
|  | 7.92 | 1239.449 | 376.2035 | 1296.426 | 39496903.9
|  | 8.1 | 1253.455 | 380.4545 | 1300.677 | 40373315.1
|  | 8.28 | 1267.305 | 384.6586 | 1304.881 | 41249494.2
|  | 8.46 | 1281.006 | 388.8172 | 1309.04 | 42125448.6
|  | 8.64 | 1294.562 | 392.9318 | 1313.155 | 43001185.6
|  | 8.82 | 1307.978 | 397.0037 | 1317.227 | 43876711.8
|  | 9 | 1321.257 | 401.0343 | 1321.257 | 44752033.8

## Stefan
Stefan Equation for UV embossing
Original thickness |  | 10000 | nm | 1e-05 | m
Final thickness |  | 140 | nm | 1.4e-07 | m
Viscosity |  | 200 | cP | 0.2 | Pa.s
Force |  | 1 | N | 1 | N
Radius |  | 250 | μm | 0.00025
[6 empty] | Time needed | 0.0234747 | s
Speed |  | 10 | m/min | 0.1666667 | m/s | Time available | 0.03 | s
Contact width |  | 5 | mm | 0.005 | m |  | OK
% Flat |  | 10 | %
[6 empty] | Equivalent "Radius") | 250 | μm | To insert into Radius
|  | Residue nm | t s
|  | 10000 | 0
divStep | 0.8078047 | 8078.047 | 2.450319e-06
|  | 6525.485 | 6.205317e-06
|  | 5271.318 | 1.195968e-05
|  | 4258.196 | 2.077796e-05
|  | 3439.791 | 3.429157e-05
|  | 2778.679 | 5.500054e-05
|  | 2244.63 | 8.673607e-05
|  | 1813.223 | 0.0001353693
|  | 1464.73 | 0.0002098974
|  | 1183.216 | 0.0003241082
|  | 955.8075 | 0.000499131
|  | 772.1058 | 0.0007673451
|  | 623.7107 | 0.001178371
|  | 503.8365 | 0.001808248
|  | 407.0015 | 0.002773506
|  | 328.7778 | 0.004252718
|  | 265.5882 | 0.006519542
|  | 214.5434 | 0.009993342
|  | 173.3092 | 0.01531678
|  | 140 | 0.0234747

## ASAP
ASAP - Accelerated Stability Assessment Program
|  |  |  | Failure Value |  | Ln(k) = ln(A) – Ea/(RT) + B(%RH)
|  |  |  | 10 | <---- | Value you define as "failure" |  |  |  | Quick Calculator
| Gas Constant | [8 empty] | T | %RH | Time Series
| R |  | lnA | Ea kJ/mole | B |  |  |  |  | 30 | 50 | Days | T | %RH | In period | Sum | Total Days
| 8.3 |  | 34.49819 | 99.64665 | 0.03103191 |  |  |  | Change | 0.02807931 | per day | 10 | 25 | 50 | 0.1444323 | 0.1444323 | 10
[9 empty] | Days | 356.1341 | to Failure | 2 | 45 | 75 | 0.7907361 | 0.9351684 | 12
[7 empty] | Predicted | Error |  |  |  | 30 | 35 | 60 | 2.185876 | 3.121045 | 42
|  |  | T | %RH | Days | ln(k) | Days | 0.568002 | <----- | Use Excel Solver to minimise |  | 50 | 30 | 45 | 1.202186 | 4.32323 | 92
Days = time to reach your |  |  | 50 | 75 | 14 | -0.3435184 | 14.09899 | 0.009799916 |  | by varying lnA, Ea and B |  | 2 | 40 | 80 | 0.5052394 | 4.82847 | 94
Failure Value |  |  | 60 | 40 | 14 | -0.313446 | 13.68132 | 0.10156 |  |  |  | 3 | 45 | 80 | 1.385185 | 6.213655 | 97
at the given T and %RH |  |  | 70 | 5 | 14 | -0.3484574 | 14.1688 | 0.02849426 |  |  |  | 30 | 35 | 60 | 2.185876 | 8.399531 | 127
|  |  | 70 | 75 | 1 | 1.823776 | 1.614151 | 0.377181 |  |  |  | 2 | 40 | 80 | 0.5052394 | 8.90477 | 129
|  |  | 80 | 40 | 2 | 1.729212 | 1.774242 | 0.05096682 |  |  |  | 3 | 45 | 80 | 1.385185 | 10.28996 | 132
Optional space for more values | [5 empty] | 0 | 0 | 0 |  |  |  | 30 | 35 | 60 | 2.185876 | 12.47583 | 162
Leave blank (or 0) otherwise | [5 empty] | 0 | 0 | 0 |  |  |  | 50 | 30 | 45 | 1.202186 | 13.67802 | 212
[6 empty] | 0 | 0 | 0 | [6 empty] | 0 | 0 | 0
[6 empty] | 0 | 0 | 0 | [6 empty] | 0 | 0 | 0
[6 empty] | 0 | 0 | 0 | [6 empty] | 0 | 0 | 0
[6 empty] | 0 | 0 | 0 | [6 empty] | 0 | 0 | 0
[6 empty] | 0 | 0 | 0 | [6 empty] | 0 | 0 | 0
[6 empty] | 0 | 0 | 0 | [6 empty] | 0 | 0 | 0
[6 empty] | 0 | 0 | 0 | [6 empty] | 0 | 0 | 0
[6 empty] | 0 | 0 | 0 | [6 empty] | 0 | 0 | 0