## How to Use
We have raw G', G'' data at 0, 20, 35C
at frequencies from 0.01 to 40Hz
We want to unify them into a single WLF plot for a chosen T with two extra parameters
The data have been copied onto the WLF workbook
They are plotted against their WLF-shifted aT values which depend on the 3 parameters highlighted in yellow
The aim is to make the curves overlap as much as possible
For each temperature a time-shift, aT is calculated from the WLF parameter
The data are then plotted in terms of log(frequency), i.e. log(1/Hz) plus the time-shifted value
It is up to you to find the best overlap by changing the 3 parameters
I don't know how to do this via Excel's Solver. If anyone can tell me, please let me know!

## 0degC
frequency | G' | G'' | n' | tan(delta)
Hz | Pa | Pa | Pa.s
0.01 | 158800 | 36760 | 585000 | 0.2314
0.01259 | 123300 | 115100 | 1455000 | 0.9338
0.01585 | 146100 | 15650 | 157100 | 0.1071
0.01995 | 132900 | 69520 | 554500 | 0.523
0.02512 | 151500 | 81720 | 517800 | 0.5393
0.03162 | 135300 | 66060 | 332400 | 0.4881
0.03981 | 156300 | 86830 | 347100 | 0.5556
0.05012 | 195200 | 64790 | 205800 | 0.3319
0.0631 | 202300 | 58630 | 147900 | 0.2897
0.07943 | 195100 | 94690 | 189700 | 0.4854
0.1 | 222300 | 113400 | 180400 | 0.5101
0.1259 | 228700 | 133100 | 168300 | 0.5823
0.1585 | 240700 | 168300 | 168900 | 0.6991
0.1995 | 254000 | 163000 | 130000 | 0.6417
0.2512 | 270000 | 150400 | 95280 | 0.5571
0.316 | 281500 | 198600 | 100000 | 0.7055
0.3981 | 351200 | 197000 | 78760 | 0.5611
0.501 | 354700 | 207000 | 65780 | 0.5837
0.6305 | 361900 | 261100 | 65910 | 0.7215
0.795 | 422500 | 325700 | 65200 | 0.7709
1 | 427200 | 328100 | 52220 | 0.768
1.261 | 441100 | 351200 | 44330 | 0.7963
1.58 | 497900 | 437100 | 44020 | 0.8779
1.992 | 556000 | 470300 | 37570 | 0.8459
2.498 | 662100 | 593300 | 37810 | 0.8961
3.141 | 732000 | 663500 | 33620 | 0.9064
3.969 | 784200 | 723000 | 28990 | 0.922
4.947 | 874400 | 827500 | 26620 | 0.9464
6.206 | 900600 | 843900 | 21640 | 0.937
7.938 | 1063000 | 1143000 | 22910 | 1.075
9.99 | 1061000 | 1510000 | 24060 | 1.423
12.56 | 1488000 | 1414000 | 17910 | 0.9503
15.88 | 1485000 | 1768000 | 17730 | 1.191
19.98 | 1771000 | 1068000 | 8504 | 0.6029
25.13 | 1228000 | 2223000 | 14080 | 1.809
31.63 | 1653000 | 2154000 | 10840 | 1.303
39.77 | 2705000 | 2797000 | 11190 | 1.034
39.96 | 2339000 | 1999000 | 7961 | 0.8547

## 20deg C
frequency | G' | G'' | n' | tan(delta)
Hz | Pa | Pa | Pa.s
0.01 | 42090 | 33770 | 537500 | 0.8025
0.01259 | 47760 | 36760 | 464700 | 0.7696
0.01585 | 52180 | 40120 | 402900 | 0.7688
0.01995 | 60770 | 44270 | 353100 | 0.7285
0.02512 | 67790 | 46310 | 293400 | 0.6832
0.03162 | 72980 | 48760 | 245400 | 0.6682
0.03981 | 81810 | 52110 | 208300 | 0.6369
0.05012 | 92630 | 52240 | 165900 | 0.564
0.0631 | 98940 | 58050 | 146400 | 0.5867
0.07943 | 102700 | 61680 | 123600 | 0.6003
0.1 | 112500 | 65590 | 104400 | 0.5828
0.1259 | 114100 | 63070 | 79720 | 0.5528
0.1585 | 128500 | 67630 | 67910 | 0.5264
0.1995 | 132000 | 75040 | 59850 | 0.5687
0.2512 | 153300 | 76300 | 48340 | 0.4976
0.316 | 162000 | 83480 | 42040 | 0.5154
0.3981 | 174200 | 92950 | 37160 | 0.5336
0.501 | 183800 | 96880 | 30780 | 0.527
0.6305 | 203900 | 98790 | 24940 | 0.4845
0.795 | 215000 | 104400 | 20910 | 0.4858
1 | 236600 | 114000 | 18150 | 0.482
1.261 | 245800 | 129600 | 16350 | 0.5272
1.58 | 258400 | 139100 | 14010 | 0.5382
1.992 | 272800 | 143500 | 11470 | 0.5261
2.498 | 303000 | 156400 | 9969 | 0.5163
3.141 | 330900 | 171600 | 8693 | 0.5185
3.969 | 349800 | 206100 | 8263 | 0.5891
4.947 | 371400 | 211700 | 6812 | 0.5701
6.206 | 375800 | 241600 | 6197 | 0.643
7.938 | 421000 | 283400 | 5681 | 0.6731
9.99 | 460500 | 295100 | 4702 | 0.6409
12.56 | 476700 | 359200 | 4550 | 0.7535
15.88 | 552200 | 380100 | 3811 | 0.6884
19.98 | 548600 | 363000 | 2892 | 0.6618
25.13 | 659600 | 395700 | 2506 | 0.5999
31.63 | 650500 | 465900 | 2345 | 0.7163
39.77 | 688100 | 647800 | 2593 | 0.9414
39.96 | 762100 | 706800 | 2815 | 0.9274

## 35degC
frequency | G' | G'' | n' | tan(delta)
Hz | Pa | Pa | Pa.s
0.01 | 43100 | 35600 | 566700 | 0.8261
0.01259 | 53240 | 38050 | 481100 | 0.7148
0.01585 | 53190 | 43150 | 433300 | 0.8113
0.01995 | 54060 | 58000 | 462700 | 1.073
0.02512 | 71350 | 59620 | 377700 | 0.8356
0.03162 | 82960 | 65150 | 327900 | 0.7853
0.03981 | 91260 | 65250 | 260800 | 0.7149
0.05012 | 104300 | 71830 | 228100 | 0.6888
0.0631 | 131000 | 57440 | 144900 | 0.4384
0.07943 | 143100 | 104100 | 208700 | 0.728
0.1 | 158300 | 78730 | 125300 | 0.4975
0.1259 | 150100 | 94500 | 119400 | 0.6297
0.1585 | 193700 | 125400 | 125900 | 0.6476
0.1995 | 226300 | 129400 | 103300 | 0.5721
0.2512 | 243500 | 131600 | 83370 | 0.5404
0.316 | 247100 | 139100 | 70040 | 0.5628
0.3981 | 265100 | 150900 | 60310 | 0.5692
0.501 | 280800 | 143200 | 45480 | 0.5099
0.6305 | 316000 | 168900 | 42640 | 0.5345
0.795 | 315800 | 163100 | 32660 | 0.5165
1 | 332100 | 185400 | 29500 | 0.5581
1.261 | 361400 | 187600 | 23680 | 0.5191
1.58 | 395500 | 173000 | 17420 | 0.4373
1.992 | 404700 | 183500 | 14660 | 0.4534
2.498 | 440600 | 205500 | 13100 | 0.4664
3.141 | 463100 | 216700 | 10980 | 0.4679
3.969 | 496000 | 240800 | 9655 | 0.4854
4.947 | 498800 | 249500 | 8027 | 0.5002
6.206 | 529100 | 264800 | 6791 | 0.5006
7.938 | 551200 | 282200 | 5658 | 0.512
9.99 | 604500 | 321900 | 5129 | 0.5326
12.56 | 639100 | 307800 | 3899 | 0.4816
15.88 | 767000 | 359000 | 3599 | 0.468
19.98 | 993300 | 324700 | 2586 | 0.3268
25.13 | 812500 | 563900 | 3572 | 0.6941
31.63 | 846900 | 441100 | 2220 | 0.5209
39.77 | 912700 | 570000 | 2281 | 0.6246
39.96 | 1025000 | 667100 | 2657 | 0.6511

## WLF
0 |  |  |  |  | 20 |  |  |  |  | 35 |  |  |  |  | Tr | 35 | C1 | -2 | c2 | 110
frequency | G' | G'' | n' | tan(delta) | frequency | G' | G'' | n' | tan(delta) | frequency | G' | G'' | n' | tan(delta) |  | 0 | 20 | 35
[16 empty] | lg(aT) | lg(aT) | lg(aT)
Hz | Pa | Pa | Pa.s |  | Hz | Pa | Pa | Pa.s |  | Hz | Pa | Pa | Pa.s |  | log(1/Hz) | -0.9333333 | -0.3157895 | 0
0.01 | 158800 | 36760 | 585000 | 0.2314 | 0.01 | 42090 | 33770 | 537500 | 0.8025 | 0.01 | 43100 | 35600 | 566700 | 0.8261 | 2 | 1.066667 | 1.684211 | 2
0.01259 | 123300 | 115100 | 1455000 | 0.9338 | 0.01259 | 47760 | 36760 | 464700 | 0.7696 | 0.01259 | 53240 | 38050 | 481100 | 0.7148 | 1.899974 | 0.9666409 | 1.584185 | 1.899974
0.01585 | 146100 | 15650 | 157100 | 0.1071 | 0.01585 | 52180 | 40120 | 402900 | 0.7688 | 0.01585 | 53190 | 43150 | 433300 | 0.8113 | 1.799971 | 0.8666374 | 1.484181 | 1.799971
0.01995 | 132900 | 69520 | 554500 | 0.523 | 0.01995 | 60770 | 44270 | 353100 | 0.7285 | 0.01995 | 54060 | 58000 | 462700 | 1.073 | 1.700057 | 0.7667238 | 1.384268 | 1.700057
0.02512 | 151500 | 81720 | 517800 | 0.5393 | 0.02512 | 67790 | 46310 | 293400 | 0.6832 | 0.02512 | 71350 | 59620 | 377700 | 0.8356 | 1.59998 | 0.666647 | 1.284191 | 1.59998
0.03162 | 135300 | 66060 | 332400 | 0.4881 | 0.03162 | 72980 | 48760 | 245400 | 0.6682 | 0.03162 | 82960 | 65150 | 327900 | 0.7853 | 1.500038 | 0.5667048 | 1.184249 | 1.500038
0.03981 | 156300 | 86830 | 347100 | 0.5556 | 0.03981 | 81810 | 52110 | 208300 | 0.6369 | 0.03981 | 91260 | 65250 | 260800 | 0.7149 | 1.400008 | 0.4666745 | 1.084218 | 1.400008
0.05012 | 195200 | 64790 | 205800 | 0.3319 | 0.05012 | 92630 | 52240 | 165900 | 0.564 | 0.05012 | 104300 | 71830 | 228100 | 0.6888 | 1.299989 | 0.3666556 | 0.9841995 | 1.299989
0.0631 | 202300 | 58630 | 147900 | 0.2897 | 0.0631 | 98940 | 58050 | 146400 | 0.5867 | 0.0631 | 131000 | 57440 | 144900 | 0.4384 | 1.199971 | 0.2666373 | 0.8841812 | 1.199971
0.07943 | 195100 | 94690 | 189700 | 0.4854 | 0.07943 | 102700 | 61680 | 123600 | 0.6003 | 0.07943 | 143100 | 104100 | 208700 | 0.728 | 1.100015 | 0.1666821 | 0.784226 | 1.100015
0.1 | 222300 | 113400 | 180400 | 0.5101 | 0.1 | 112500 | 65590 | 104400 | 0.5828 | 0.1 | 158300 | 78730 | 125300 | 0.4975 | 1 | 0.06666667 | 0.6842105 | 1
0.1259 | 228700 | 133100 | 168300 | 0.5823 | 0.1259 | 114100 | 63070 | 79720 | 0.5528 | 0.1259 | 150100 | 94500 | 119400 | 0.6297 | 0.8999743 | -0.03335906 | 0.5841848 | 0.8999743
0.1585 | 240700 | 168300 | 168900 | 0.6991 | 0.1585 | 128500 | 67630 | 67910 | 0.5264 | 0.1585 | 193700 | 125400 | 125900 | 0.6476 | 0.7999707 | -0.1333626 | 0.4841813 | 0.7999707
0.1995 | 254000 | 163000 | 130000 | 0.6417 | 0.1995 | 132000 | 75040 | 59850 | 0.5687 | 0.1995 | 226300 | 129400 | 103300 | 0.5721 | 0.7000571 | -0.2332762 | 0.3842676 | 0.7000571
0.2512 | 270000 | 150400 | 95280 | 0.5571 | 0.2512 | 153300 | 76300 | 48340 | 0.4976 | 0.2512 | 243500 | 131600 | 83370 | 0.5404 | 0.5999804 | -0.333353 | 0.2841909 | 0.5999804
0.316 | 281500 | 198600 | 100000 | 0.7055 | 0.316 | 162000 | 83480 | 42040 | 0.5154 | 0.316 | 247100 | 139100 | 70040 | 0.5628 | 0.5003129 | -0.4330204 | 0.1845234 | 0.5003129
0.3981 | 351200 | 197000 | 78760 | 0.5611 | 0.3981 | 174200 | 92950 | 37160 | 0.5336 | 0.3981 | 265100 | 150900 | 60310 | 0.5692 | 0.4000078 | -0.5333255 | 0.08421835 | 0.4000078
0.501 | 354700 | 207000 | 65780 | 0.5837 | 0.501 | 183800 | 96880 | 30780 | 0.527 | 0.501 | 280800 | 143200 | 45480 | 0.5099 | 0.3001623 | -0.6331711 | -0.0156272 | 0.3001623
0.6305 | 361900 | 261100 | 65910 | 0.7215 | 0.6305 | 203900 | 98790 | 24940 | 0.4845 | 0.6305 | 316000 | 168900 | 42640 | 0.5345 | 0.2003149 | -0.7330184 | -0.1154746 | 0.2003149
0.795 | 422500 | 325700 | 65200 | 0.7709 | 0.795 | 215000 | 104400 | 20910 | 0.4858 | 0.795 | 315800 | 163100 | 32660 | 0.5165 | 0.09963287 | -0.8337005 | -0.2161566 | 0.09963287
1 | 427200 | 328100 | 52220 | 0.768 | 1 | 236600 | 114000 | 18150 | 0.482 | 1 | 332100 | 185400 | 29500 | 0.5581 | 0 | -0.9333333 | -0.3157895 | 0
1.261 | 441100 | 351200 | 44330 | 0.7963 | 1.261 | 245800 | 129600 | 16350 | 0.5272 | 1.261 | 361400 | 187600 | 23680 | 0.5191 | -0.1007151 | -1.034048 | -0.4165046 | -0.1007151
1.58 | 497900 | 437100 | 44020 | 0.8779 | 1.58 | 258400 | 139100 | 14010 | 0.5382 | 1.58 | 395500 | 173000 | 17420 | 0.4373 | -0.1986571 | -1.13199 | -0.5144466 | -0.1986571
1.992 | 556000 | 470300 | 37570 | 0.8459 | 1.992 | 272800 | 143500 | 11470 | 0.5261 | 1.992 | 404700 | 183500 | 14660 | 0.4534 | -0.2992893 | -1.232623 | -0.6150788 | -0.2992893
2.498 | 662100 | 593300 | 37810 | 0.8961 | 2.498 | 303000 | 156400 | 9969 | 0.5163 | 2.498 | 440600 | 205500 | 13100 | 0.4664 | -0.3975924 | -1.330926 | -0.7133819 | -0.3975924
3.141 | 732000 | 663500 | 33620 | 0.9064 | 3.141 | 330900 | 171600 | 8693 | 0.5185 | 3.141 | 463100 | 216700 | 10980 | 0.4679 | -0.4970679 | -1.430401 | -0.8128574 | -0.4970679
3.969 | 784200 | 723000 | 28990 | 0.922 | 3.969 | 349800 | 206100 | 8263 | 0.5891 | 3.969 | 496000 | 240800 | 9655 | 0.4854 | -0.5986811 | -1.532014 | -0.9144706 | -0.5986811
4.947 | 874400 | 827500 | 26620 | 0.9464 | 4.947 | 371400 | 211700 | 6812 | 0.5701 | 4.947 | 498800 | 249500 | 8027 | 0.5002 | -0.6943419 | -1.627675 | -1.010131 | -0.6943419
6.206 | 900600 | 843900 | 21640 | 0.937 | 6.206 | 375800 | 241600 | 6197 | 0.643 | 6.206 | 529100 | 264800 | 6791 | 0.5006 | -0.7928118 | -1.726145 | -1.108601 | -0.7928118
7.938 | 1063000 | 1143000 | 22910 | 1.075 | 7.938 | 421000 | 283400 | 5681 | 0.6731 | 7.938 | 551200 | 282200 | 5658 | 0.512 | -0.8997111 | -1.833044 | -1.215501 | -0.8997111
9.99 | 1061000 | 1510000 | 24060 | 1.423 | 9.99 | 460500 | 295100 | 4702 | 0.6409 | 9.99 | 604500 | 321900 | 5129 | 0.5326 | -0.9995655 | -1.932899 | -1.315355 | -0.9995655
12.56 | 1488000 | 1414000 | 17910 | 0.9503 | 12.56 | 476700 | 359200 | 4550 | 0.7535 | 12.56 | 639100 | 307800 | 3899 | 0.4816 | -1.09899 | -2.032323 | -1.414779 | -1.09899
15.88 | 1485000 | 1768000 | 17730 | 1.191 | 15.88 | 552200 | 380100 | 3811 | 0.6884 | 15.88 | 767000 | 359000 | 3599 | 0.468 | -1.20085 | -2.134184 | -1.51664 | -1.20085
19.98 | 1771000 | 1068000 | 8504 | 0.6029 | 19.98 | 548600 | 363000 | 2892 | 0.6618 | 19.98 | 993300 | 324700 | 2586 | 0.3268 | -1.300595 | -2.233929 | -1.616385 | -1.300595
25.13 | 1228000 | 2223000 | 14080 | 1.809 | 25.13 | 659600 | 395700 | 2506 | 0.5999 | 25.13 | 812500 | 563900 | 3572 | 0.6941 | -1.400192 | -2.333526 | -1.715982 | -1.400192
31.63 | 1653000 | 2154000 | 10840 | 1.303 | 31.63 | 650500 | 465900 | 2345 | 0.7163 | 31.63 | 846900 | 441100 | 2220 | 0.5209 | -1.500099 | -2.433433 | -1.815889 | -1.500099
39.77 | 2705000 | 2797000 | 11190 | 1.034 | 39.77 | 688100 | 647800 | 2593 | 0.9414 | 39.77 | 912700 | 570000 | 2281 | 0.6246 | -1.599556 | -2.532889 | -1.915345 | -1.599556
39.96 | 2339000 | 1999000 | 7961 | 0.8547 | 39.96 | 762100 | 706800 | 2815 | 0.9274 | 39.96 | 1025000 | 667100 | 2657 | 0.6511 | -1.601625 | -2.534959 | -1.917415 | -1.601625