## HSP Calcs
These two workbooks are provided by www.hansen-solubility.com as a convenient introduction to some of the basic HSP methods
They are Copyright © 2013 Prof Steven Abbott
If you find bugs/issues or would like extra functionality, please email Steven Abbott
steven@stevenabbott.co.uk

## HSP Sphere
HSP Sphere
| dD | dP | dH | R | Good | 11 |  | Scaling | 1000000 | Wrong Out | 0
| 18.39649 | 9.694535 | 7.96957 | 7.1 | Bad | 11 |  | Fit | 1000000 | Wrong In | 0
Test Value | 16 | 7 | 8 |  | Total | 22 |  | Fit % | 100%
Delta | 2.39649 | 2.694535 | -0.03043042 | [7 empty] | Use Excel Solver to Maximise J3
| Distance | 5.498555 | RED | 0.7744444 | [6 empty] | Start with a large R (say 10)
Then decrease R, re-fit till Fit% gets worse
Solvents | dD | dP | dH | MVol |  | Score | Distance | Error | Total Error | RED
Acetone | 15.5 | 10.4 | 7 | 73.8 |  | 1 | 5.915773 | 1 | 1 | 0.8332075
Acetonitrile | 15.3 | 18 | 6.1 | 52.9 |  | 0 | 10.52754 | 1 | 1 | 1.482752
n-Amyl Acetate | 15.8 | 3.3 | 6.1 | 148 |  |  | 0 | 1 | 1
n-Amyl Alcohol | 15.9 | 5.9 | 13.9 | 108.6 |  |  | 0 | 1 | 1
Benzene | 18.4 | 0 | 2 | 52.9 |  | 0 | 11.38507 | 1 | 1 | 1.603531
Benzyl Alcohol | 18.4 | 6.3 | 13.7 | 103.8 |  |  | 0 | 1 | 1
Benzyl Benzoate | 20 | 5.1 | 5.2 | 190.3 |  |  | 0 | 1 | 1
1-Butanol | 16 | 5.7 | 15.8 | 92 |  |  | 0 | 1 | 1
2-Butanol | 15.8 | 5.7 | 14.5 | 92 |  |  | 0 | 1 | 1
n-Butyl Acetate | 15.8 | 3.7 | 6.3 | 132.6 |  |  | 0 | 1 | 1
t-Butyl Acetate | 15 | 3.7 | 6 | 134.8 |  |  | 0 | 1 | 1
t-Butyl Alcohol | 15.2 | 5.1 | 14.7 | 96 |  |  | 0 | 1 | 1
Butyl Benzoate | 18.3 | 5.6 | 5.5 | 178.1 |  |  | 0 | 1 | 1
Butyl Diglycol Acetate | 16 | 4.1 | 8.2 | 208.2 |  |  | 0 | 1 | 1
Butyl Glycol Acetate | 15.3 | 7.5 | 6.8 | 171.2 |  |  | 0 | 1 | 1
n-Butyl Propionate | 15.7 | 5.5 | 5.9 | 149.3 |  |  | 0 | 1 | 1
Caprolactone (Epsilon) | 19.7 | 15 | 7.4 | 110.8 |  |  | 0 | 1 | 1
Chloroform | 17.8 | 3.1 | 5.7 | 80.5 |  | 1 | 7.075453 | 1 | 1 | 0.9965427
m-Cresol | 18.5 | 6.5 | 13.7 | 105 |  | 1 | 6.563973 | 1 | 1 | 0.9245033
Cyclohexane | 16.8 | 0 | 0.2 | 108.9 |  | 0 | 12.82752 | 1 | 1 | 1.806693
Cyclohexanol | 17.4 | 4.1 | 13.5 | 105.7 |  |  | 0 | 1 | 1
Cyclohexanone | 17.8 | 8.4 | 5.1 | 104.2 |  |  | 0 | 1 | 1
Di-isoButyl Ketone | 16 | 3.7 | 4.1 | 177.4 |  |  | 0 | 1 | 1
Diacetone Alcohol | 15.8 | 8.2 | 10.8 | 124.3 |  |  | 0 | 1 | 1
Diethyl Ether | 14.5 | 2.9 | 4.6 | 104.7 |  | 0 | 10.87429 | 1 | 1 | 1.531591
Diethylene Glycol Monobutyl Ether | 16 | 7 | 10.6 | 170.4 |  |  | 0 | 1 | 1
Dimethyl Cyclohexane | 16.1 | 0 | 1.1 | 140 |  |  | 0 | 1 | 1
Dimethyl Sulfoxide (DMSO) | 18.4 | 16.4 | 10.2 | 71.3 |  | 1 | 7.066692 | 1 | 1 | 0.9953087
1,4-Dioxane | 17.5 | 1.8 | 9 | 85.7 |  | 0 | 8.160898 | 1 | 1 | 1.149422
1,3-Dioxolane | 18.1 | 6.6 | 9.3 | 69.9 |  | 1 | 3.420207 | 1 | 1 | 0.4817193
Dipropylene Glycol | 16.5 | 10.6 | 17.7 | 131.8 |  |  | 0 | 1 | 1
Dipropylene Glycol Methyl Ether | 15.5 | 5.7 | 11.2 | 156.1 |  |  | 0 | 1 | 1
Dipropylene Glycol Mono n-Butyl Ether | 15.7 | 6.5 | 10 | 211.2 |  |  | 0 | 1 | 1
Ethanol | 15.8 | 8.8 | 19.4 | 58.6 |  | 0 | 12.58658 | 1 | 1 | 1.772758
Ethyl Acetate | 15.8 | 5.3 | 7.2 | 98.6 |  | 1 | 6.846256 | 1 | 1 | 0.9642614
Ethyl Benzene | 17.8 | 0.6 | 1.4 | 122.8 |  |  | 0 | 1 | 1
Ethyl Lactate | 16 | 7.6 | 12.5 | 115 |  |  | 0 | 1 | 1
Ethylene Carbonate | 18 | 21.7 | 5.1 | 66 |  |  | 0 | 1 | 1
Ethylene Glycol | 17 | 11 | 26 | 55.9 |  |  | 0 | 1 | 1
Ethylene Glycol Monobutyl Ether | 16 | 5.1 | 12.3 | 132 |  |  | 0 | 1 | 1
Ethylene Glycol Monomethyl Ether | 16 | 8.2 | 15 | 79.3 |  |  | 0 | 1 | 1
gamma-Butyrolactone (GBL) | 18 | 16.6 | 7.4 | 76.5 |  |  | 0 | 1 | 1
Glycerol Carbonate | 17.9 | 25.5 | 17.4 | 83.2 |  |  | 0 | 1 | 1
Heptane | 15.3 | 0 | 0 | 147 |  |  | 0 | 1 | 1
Hexane | 14.9 | 0 | 0 | 131.4 |  | 0 | 14.36662 | 1 | 1 | 2.023468
Iso-Butanol | 15.1 | 5.7 | 15.9 | 92.9 |  |  | 0 | 1 | 1
Iso-Butyl Isobutyrate | 15.1 | 2.8 | 5.8 | 169.8 |  |  | 0 | 1 | 1
Iso-Pentyl Acetate | 15.3 | 3.1 | 7 | 150.2 |  |  | 0 | 1 | 1
iso-Pentyl Alcohol | 15.8 | 5.2 | 13.3 | 109.3 |  |  | 0 | 1 | 1
Iso-Propyl Acetate | 14.9 | 4.5 | 8.2 | 117.1 |  |  | 0 | 1 | 1
Iso-Propyl Ether | 15.1 | 3.2 | 3.2 | 141.8 |  | 0 | 10.4113 | 1 | 1 | 1.46638
Isophorone | 17 | 8 | 5 | 150.3 |  |  | 0 | 1 | 1
d-Limonene | 17.2 | 1.8 | 4.3 | 162.9 |  |  | 0 | 1 | 1
Methanol | 14.7 | 12.3 | 22.3 | 40.6 |  | 0 | 16.33419 | 1 | 1 | 2.300591
Methyl Acetate | 15.5 | 7.2 | 7.6 | 79.8 |  |  | 0 | 1 | 1
Methyl Carbitol | 16.2 | 7.8 | 12.6 | 118.2 |  |  | 0 | 1 | 1
Methyl Cellosolve | 16 | 8.2 | 15 | 79.3 |  |  | 0 | 1 | 1
Methyl Cyclohexane | 16 | 0 | 1 | 128.2 |  |  | 0 | 1 | 1
Methyl Ethyl Ketone (MEK) | 16 | 9 | 5.1 | 90.2 |  | 1 | 5.629341 | 1 | 1 | 0.7928649
Methyl iso-Amyl Ketone | 16 | 5.7 | 4.1 | 141.3 |  |  | 0 | 1 | 1
Methyl iso-Butyl Carbinol | 15.4 | 3.3 | 12.3 | 127.2 |  |  | 0 | 1 | 1
Methyl Iso-Butyl Ketone (MIBK) | 15.3 | 6.1 | 4.1 | 125.8 |  |  | 0 | 1 | 1
Methyl Oleate | 16.2 | 3.8 | 4.5 | 340.7 |  |  | 0 | 1 | 1
Methyl Propyl Ketone | 16 | 7.6 | 4.7 | 107.3 |  |  | 0 | 1 | 1
N-Methyl-2-Pyrrolidone (NMP) | 18 | 12.3 | 7.2 | 96.6 |  | 1 | 2.830107 | 1 | 1 | 0.3986066
Methylene Chloride | 17 | 7.3 | 7.1 | 64.4 |  | 1 | 3.780303 | 1 | 1 | 0.532437
N,N-Dimethyl Acetamide | 16.8 | 11.5 | 10.2 | 93 |  |  | 0 | 1 | 1
N,N-Dimethyl Formamide (DMF) | 17.4 | 13.7 | 11.3 | 77.4 |  | 1 | 5.577409 | 1 | 1 | 0.7855506
1-Nitropropane | 16.6 | 12.3 | 5.5 | 89.5 |  |  | 0 | 1 | 1
2-Phenoxy Ethanol | 17.8 | 5.7 | 14.3 | 124.7 |  |  | 0 | 1 | 1
2-Propanol | 15.8 | 6.1 | 16.4 | 76.9 |  |  | 0 | 1 | 1
1-Propanol | 16 | 6.8 | 17.4 | 75.1 |  |  | 0 | 1 | 1
n-Propyl Acetate | 15.3 | 4.3 | 7.6 | 115.8 |  |  | 0 | 1 | 1
n-Propyl Propanoate | 15.5 | 5.6 | 5.7 | 132.5 |  |  | 0 | 1 | 1
Propylene Carbonate | 20 | 18 | 4.1 | 85.2 |  |  | 0 | 1 | 1
Propylene Glycol Monobutyl Ether | 15.3 | 4.5 | 9.2 | 132 |  |  | 0 | 1 | 1
Propylene Glycol Monoethyl Ether Acetate | 15.6 | 6.3 | 7.7 | 155.1 |  |  | 0 | 1 | 1
Propylene Glycol Monomethyl Ether | 15.6 | 6.3 | 11.6 | 98.2 |  |  | 0 | 1 | 1
Propylene Glycol Monomethyl Ether Acetate | 15.6 | 5.6 | 9.8 | 137.1 |  |  | 0 | 1 | 1
Propylene Glycol Phenyl Ether | 17.4 | 5.3 | 11.5 | 143.2 |  |  | 0 | 1 | 1
sec-Butyl Acetate | 15 | 3.7 | 7.6 | 134 |  |  | 0 | 1 | 1
Sulfolane (Tetramethylene Sulfone) | 18 | 18 | 9.9 | 95.3 |  |  | 0 | 1 | 1
Tetrahydrofuran (THF) | 16.8 | 5.7 | 8 | 81.9 |  | 1 | 5.113938 | 1 | 1 | 0.720273
Tetrahydrofurfuryl Alcohol | 17.8 | 8.2 | 12.9 | 97.4 |  |  | 0 | 1 | 1
Toluene | 18 | 1.4 | 2 | 106.6 |  | 0 | 10.25007 | 1 | 1 | 1.443672
Xylene | 17.6 | 1 | 3.1 | 123.9 |  | 0 | 10.09184 | 1 | 1 | 1.421386
1

## HSP Solvent Blends and Chi
HSP Solvent Blends
| dD | dP | dH | R
Target | 17 | 8 | 3 | 5 | [5 empty] | Blend Distance Calculator
Blend | 17.85 | 6.45 | 12.29 | [6 empty] | Copy/Paste solvent pairs
Delta | -0.85 | 1.55 | -9.29 | [6 empty] | Solvent | dD | dP | dH | Distance | RED
| Distance | 9.570611 | RED | 1.914122 | Total | Total dD | Total dP | Total dH | S1 | Methyl Ethyl Ketone (MEK) | 16 | 9 | 5.1 | 3.067572 | 0.6135145
[5 empty] | 100 | 17.85 | 6.45 | 12.29 | S2 | Toluene | 18 | 1.4 | 2 | 6.968501 | 1.3937
Solvents | dD | dP | dH | MVol | % | Partial dD | Partial dP | Partial dH | % S1 | % S2
Acetone | 15.5 | 10.4 | 7 | 73.8 | 10 | 1.55 | 1.04 | 0.7 | 100 | 0 | 16 | 9 | 5.1 | 3.067572 | 0.6135145
Acetonitrile | 15.3 | 18 | 6.1 | 52.9 |  |  |  |  | 90 | 10 | 16.2 | 8.24 | 4.79 | 2.41282 | 0.482564
n-Amyl Acetate | 15.8 | 3.3 | 6.1 | 148 |  |  |  |  | 80 | 20 | 16.4 | 7.48 | 4.48 | 1.975044 | 0.3950089
n-Amyl Alcohol | 15.9 | 5.9 | 13.9 | 108.6 |  |  |  |  | 70 | 30 | 16.6 | 6.72 | 4.17 | 1.909791 | 0.3819581
Benzene | 18.4 | 0 | 2 | 52.9 |  |  |  |  | 60 | 40 | 16.8 | 5.96 | 3.86 | 2.249711 | 0.4499422
Benzyl Alcohol | 18.4 | 6.3 | 13.7 | 103.8 | 80 | 14.72 | 5.04 | 10.96 | 50 | 50 | 17 | 5.2 | 3.55 | 2.853507 | 0.5707013
Benzyl Benzoate | 20 | 5.1 | 5.2 | 190.3 |  |  |  |  | 40 | 60 | 17.2 | 4.44 | 3.24 | 3.590432 | 0.7180863
1-Butanol | 16 | 5.7 | 15.8 | 92 |  |  |  |  | 30 | 70 | 17.4 | 3.68 | 2.93 | 4.394007 | 0.8788015
2-Butanol | 15.8 | 5.7 | 14.5 | 92 |  |  |  |  | 20 | 80 | 17.6 | 2.92 | 2.62 | 5.233622 | 1.046724
n-Butyl Acetate | 15.8 | 3.7 | 6.3 | 132.6 | 10 | 1.58 | 0.37 | 0.63 | 10 | 90 | 17.8 | 2.16 | 2.31 | 6.094399 | 1.21888
t-Butyl Acetate | 15 | 3.7 | 6 | 134.8 |  |  |  |  | 0 | 100 | 18 | 1.4 | 2 | 6.968501 | 1.3937
t-Butyl Alcohol | 15.2 | 5.1 | 14.7 | 96
Butyl Benzoate | 18.3 | 5.6 | 5.5 | 178.1
Butyl Diglycol Acetate | 16 | 4.1 | 8.2 | 208.2 |  |  |  |  | Distance | 4
Butyl Glycol Acetate | 15.3 | 7.5 | 6.8 | 171.2 |  |  |  |  | MVol | 100
n-Butyl Propionate | 15.7 | 5.5 | 5.9 | 149.3 |  |  |  |  | Temperature | 25
Caprolactone (Epsilon) | 19.7 | 15 | 7.4 | 110.8
Chloroform | 17.8 | 3.1 | 5.7 | 80.5 |  |  |  |  | RT | 2474.645
m-Cresol | 18.5 | 6.5 | 13.7 | 105
Cyclohexane | 16.8 | 0 | 0.2 | 108.9 |  |  |  |  | Chi parameter | 0.1616393
Cyclohexanol | 17.4 | 4.1 | 13.5 | 105.7
Cyclohexanone | 17.8 | 8.4 | 5.1 | 104.2
Di-isoButyl Ketone | 16 | 3.7 | 4.1 | 177.4
Diacetone Alcohol | 15.8 | 8.2 | 10.8 | 124.3
Diethyl Ether | 14.5 | 2.9 | 4.6 | 104.7
Diethylene Glycol Monobutyl Ether | 16 | 7 | 10.6 | 170.4
Dimethyl Cyclohexane | 16.1 | 0 | 1.1 | 140
Dimethyl Sulfoxide (DMSO) | 18.4 | 16.4 | 10.2 | 71.3
1,4-Dioxane | 17.5 | 1.8 | 9 | 85.7
1,3-Dioxolane | 18.1 | 6.6 | 9.3 | 69.9
Dipropylene Glycol | 16.5 | 10.6 | 17.7 | 131.8
Dipropylene Glycol Methyl Ether | 15.5 | 5.7 | 11.2 | 156.1
Dipropylene Glycol Mono n-Butyl Ether | 15.7 | 6.5 | 10 | 211.2
Ethanol | 15.8 | 8.8 | 19.4 | 58.6
Ethyl Acetate | 15.8 | 5.3 | 7.2 | 98.6
Ethyl Benzene | 17.8 | 0.6 | 1.4 | 122.8
Ethyl Lactate | 16 | 7.6 | 12.5 | 115
Ethylene Carbonate | 18 | 21.7 | 5.1 | 66
Ethylene Glycol | 17 | 11 | 26 | 55.9
Ethylene Glycol Monobutyl Ether | 16 | 5.1 | 12.3 | 132
Ethylene Glycol Monomethyl Ether | 16 | 8.2 | 15 | 79.3
gamma-Butyrolactone (GBL) | 18 | 16.6 | 7.4 | 76.5
Glycerol Carbonate | 17.9 | 25.5 | 17.4 | 83.2
Heptane | 15.3 | 0 | 0 | 147
Hexane | 14.9 | 0 | 0 | 131.4
Iso-Butanol | 15.1 | 5.7 | 15.9 | 92.9
Iso-Butyl Isobutyrate | 15.1 | 2.8 | 5.8 | 169.8
Iso-Pentyl Acetate | 15.3 | 3.1 | 7 | 150.2
iso-Pentyl Alcohol | 15.8 | 5.2 | 13.3 | 109.3
Iso-Propyl Acetate | 14.9 | 4.5 | 8.2 | 117.1
Iso-Propyl Ether | 15.1 | 3.2 | 3.2 | 141.8
Isophorone | 17 | 8 | 5 | 150.3
d-Limonene | 17.2 | 1.8 | 4.3 | 162.9
Methanol | 14.7 | 12.3 | 22.3 | 40.6
Methyl Acetate | 15.5 | 7.2 | 7.6 | 79.8
Methyl Carbitol | 16.2 | 7.8 | 12.6 | 118.2
Methyl Cellosolve | 16 | 8.2 | 15 | 79.3
Methyl Cyclohexane | 16 | 0 | 1 | 128.2
Methyl Ethyl Ketone (MEK) | 16 | 9 | 5.1 | 90.2
Methyl iso-Amyl Ketone | 16 | 5.7 | 4.1 | 141.3
Methyl iso-Butyl Carbinol | 15.4 | 3.3 | 12.3 | 127.2
Methyl Iso-Butyl Ketone (MIBK) | 15.3 | 6.1 | 4.1 | 125.8
Methyl Oleate | 16.2 | 3.8 | 4.5 | 340.7
Methyl Propyl Ketone | 16 | 7.6 | 4.7 | 107.3
N-Methyl-2-Pyrrolidone (NMP) | 18 | 12.3 | 7.2 | 96.6
Methylene Chloride | 17 | 7.3 | 7.1 | 64.4
N,N-Dimethyl Acetamide | 16.8 | 11.5 | 10.2 | 93
N,N-Dimethyl Formamide (DMF) | 17.4 | 13.7 | 11.3 | 77.4
1-Nitropropane | 16.6 | 12.3 | 5.5 | 89.5
2-Phenoxy Ethanol | 17.8 | 5.7 | 14.3 | 124.7
2-Propanol | 15.8 | 6.1 | 16.4 | 76.9
1-Propanol | 16 | 6.8 | 17.4 | 75.1
n-Propyl Acetate | 15.3 | 4.3 | 7.6 | 115.8
n-Propyl Propanoate | 15.5 | 5.6 | 5.7 | 132.5
Propylene Carbonate | 20 | 18 | 4.1 | 85.2
Propylene Glycol Monobutyl Ether | 15.3 | 4.5 | 9.2 | 132
Propylene Glycol Monoethyl Ether Acetate | 15.6 | 6.3 | 7.7 | 155.1
Propylene Glycol Monomethyl Ether | 15.6 | 6.3 | 11.6 | 98.2
Propylene Glycol Monomethyl Ether Acetate | 15.6 | 5.6 | 9.8 | 137.1
Propylene Glycol Phenyl Ether | 17.4 | 5.3 | 11.5 | 143.2
sec-Butyl Acetate | 15 | 3.7 | 7.6 | 134
Sulfolane (Tetramethylene Sulfone) | 18 | 18 | 9.9 | 95.3
Tetrahydrofuran (THF) | 16.8 | 5.7 | 8 | 81.9
Tetrahydrofurfuryl Alcohol | 17.8 | 8.2 | 12.9 | 97.4
Toluene | 18 | 1.4 | 2 | 106.6
Xylene | 17.6 | 1 | 3.1 | 123.9