## Critical Surface Tensions
Polymer | Critical Surf. Tens. | Water contact angle
Poly(hexafluoropropylene) | 16.9 | 112
Poly t-butyl methacrylate (PtBMA) | 18.1 | 108.1
Fluorinated ethylene propylene (FEP) | 19.1 | 108.5
Polytetrafluoroethylene (PTFE) | 19.4 | 109.2
Polydimethylsiloxane (PDMS) | 20.1 | 107.2
Polytrifluoroethylene | 26.5 | 92
Polyisobutylene (PIB) | 27 | 112.1
Polybutadiene | 29.3 | 96
Poly n-butyl methacrylate (PnBMA) | 29.8 | 91
Polypropylene (PP) | 30.5 | 102.1
Polychlorotrifluoroethylene (PCTFE) | 30.8 | 99.3
Polyethylene (PE) | 31.6 | 96
Polyvinylidene fluoride (PVDF) | 31.6 | 89
Nylon 10,10 | 32 | 94
Polyvinyl fluoride (PVF) | 32.7 | 84.5
Nylon 8,8 | 34 | 86
Nylon 9,9 | 34 | 86
Polystyrene (PS) | 34 | 87.4
Polyvinyl acetate (PVA) | 35.3 | 60.6
Nylon 11 | 35.6 | 82
Polyoxymethylene (POM) | 37 | 76.8
Polyvinyl alcohol (PVOH) | 37 | 51
Nylon 12 | 37.1 | 72.4
Polymethyl methacrylate (PMMA) | 37.5 | 70.9
Polyvinyl chloride (PVC) | 37.9 | 85.6
Polyphenylene sulfide (PPS) | 38 | 80.3
Acrylonitrile butadiene styrene (ABS) | 38.5 | 80.9
Polyethylene terephthalate (PET) | 39 | 72.5
Polyvinylidene chloride (PVDC) | 40.2 | 80
Polysulfone | 42.1 | 70.5
Nylon 6,6 | 42.2 | 68.3
Nylon 7,7 | 43 | 70
Polyethylene oxide (PEO) | 43 | 63
Nylon 6 | 43.9 | 62.6
Polycarbonate (PC) | 44 | 82
Typical epoxies | 44.5 | 76.3

## Liquid Surface Tensions
Sorted by Name |  | Sorted by Surface Tension
Name | Surface Tension Dynes/Cm | Name | Surface Tension Dynes/Cm
1,2-Dichloro Ethane | 33.3 | Perfluorohexane | 11.9
1,2,3-Tribromo Propane | 45.4 | Perfluoroheptane | 12.9
Mesitylene | 28.8 | Perfluorooctane | 14
1,4-Dioxane | 33 | n-Hexane | 18.4
1,5-Pentanediol | 43.3 | Polydimethyl Siloxane | 19
1-Chlorobutane | 23.1 | Tert-Butylchloride | 19.6
1-Decanol | 28.5 | n-Heptane | 20.1
1-Nitro Propane | 29.4 | n-Octane | 21.6
1-Octanol | 27.6 | Isobutylchloride | 21.9
Acetone | 25.2 | Ethanol | 22.1
Aniline | 43.4 | Methanol | 22.7
2-Aminoethanol | 48.9 | Isopropanol | 23
Anthranilic Acid Ethylester | 39.3 | 1-Chlorobutane | 23.1
Anthranilic Acid Methylester | 43.7 | Isoamylchloride | 23.5
Benzene | 28.9 | Propanol | 23.7
Benzylalcohol | 39 | n-Decane | 23.8
Benzylbenzoate | 46 | Ethylbromide | 24.2
Bromobenzene | 36.5 | Methyl Ethyl Ketone | 24.6
Bromoform | 41.5 | n-Undecane | 24.7
α-Bromonaphthalene | 44.4 | Cyclohexane | 25
Butyronitrile | 28.1 | Acetone | 25.2
Carbon Disulfide | 32.3 | n-Dodecane | 25.4
Quinoline | 43.1 | Isovaleronitrile | 26
Chlorobenzene | 33.6 | Tetrahydrofuran | 26.4
Chloroform | 27.5 | Dichloromethane | 26.5
Cyclohexane | 25 | n-Tetradecane | 26.6
Cyclohexanol | 34.4 | Tetrachloromethane | 27
α-Chloronaphthalene | 41.8 | Chloroform | 27.5
Cyclopentanol | 32.7 | n-Hexadecane | 27.5
p-Cymene | 28.1 | 1-Octanol | 27.6
Decalin | 31.5 | Butyronitrile | 28.1
Dichloromethane | 26.5 | p-Cymene | 28.1
Diiodomethane | 50.8 | Isopropylbenzene | 28.2
1,3-Diiodopropane | 46.5 | Dipropylene Glycol Monomethylether | 28.4
Diethylene Glycol | 44.8 | Toluene | 28.4
Dipropylene Glycol | 33.9 | 1-Decanol | 28.5
Dipropylene Glycol Monomethylether | 28.4 | Ethyl Cellosolve | 28.6
Dodecyl Benzene | 30.7 | Mesitylene | 28.8
Ethanol | 22.1 | Benzene | 28.9
Ethylbenzene | 29.2 | m-Xylene | 28.9
Ethylbromide | 24.2 | n-Propylbenzene | 29
Ethylene Glycol | 47.7 | Ethylbenzene | 29.2
Formamide | 58.2 | n-Butylbenzene | 29.2
Fumaric Acid Diethylester | 31.4 | 1-Nitro Propane | 29.4
Furfural | 41.9 | o-Xylene | 30.1
Glycerol | 64 | Dodecyl Benzene | 30.7
Ethyl Cellosolve | 28.6 | Fumaric Acid Diethylester | 31.4
Hexachlorobutadiene | 36 | Decalin | 31.5
Iodobenzene | 39.7 | Nitroethane | 31.9
Isoamylchloride | 23.5 | Carbon Disulfide | 32.3
Isobutylchloride | 21.9 | Cyclopentanol | 32.7
Isopropanol | 23 | 1,4-Dioxane | 33
Isopropylbenzene | 28.2 | 1,2-Dichloro Ethane | 33.3
Isovaleronitrile | 26 | Chlorobenzene | 33.6
M-Nitrotoluene | 41.4 | Dipropylene Glycol | 33.9
Mercury | 425.4 | Cyclohexanol | 34.4
Methanol | 22.7 | Hexachlorobutadiene | 36
Methyl Ethyl Ketone | 24.6 | Bromobenzene | 36.5
Methyl Naphthalene | 38.6 | N,N-Dimethyl Acetamide | 36.7
N,N-Dimethyl Acetamide | 36.7 | Nitromethane | 36.8
N,N-Dimethyl Formamide | 37.1 | Phthalic Acid Diethylester | 37
N-Methyl-2-Pyrrolidone | 40.8 | N,N-Dimethyl Formamide | 37.1
n-Decane | 23.8 | Pyridine | 38
n-Dodecane | 25.4 | Methyl Naphthalene | 38.6
n-Heptane | 20.1 | Benzylalcohol | 39
n-Hexadecane | 27.5 | Anthranilic Acid Ethylester | 39.3
n-Hexane | 18.4 | Iodobenzene | 39.7
n-Octane | 21.6 | N-Methyl-2-Pyrrolidone | 40.8
n-Tetradecane | 26.6 | Tricresylphosphate | 40.9
n-Undecane | 24.7 | M-Nitrotoluene | 41.4
n-Butylbenzene | 29.2 | Bromoform | 41.5
n-Propylbenzene | 29 | o-Nitrotoluene | 41.5
Nitroethane | 31.9 | Phenylisothiocyanate | 41.5
Nitrobenzene | 43.9 | α-Chloronaphthalene | 41.8
Nitromethane | 36.8 | Furfural | 41.9
o-Nitrotoluene | 41.5 | Quinoline | 43.1
Perfluoroheptane | 12.9 | 1,5-Pentanediol | 43.3
Perfluorohexane | 11.9 | Aniline | 43.4
Perfluorooctane | 14 | Polyethylen Glycol 200 | 43.5
Phenylisothiocyanate | 41.5 | Anthranilic Acid Methylester | 43.7
Phthalic Acid Diethylester | 37 | Nitrobenzene | 43.9
Polyethylen Glycol 200 | 43.5 | α-Bromonaphthalene | 44.4
Polydimethyl Siloxane | 19 | Diethylene Glycol | 44.8
Propanol | 23.7 | 1,2,3-Tribromo Propane | 45.4
Pyridine | 38 | Benzylbenzoate | 46
Tetrabromoethane | 49.7 | 1,3-Diiodopropane | 46.5
Tert-Butylchloride | 19.6 | Ethylene Glycol | 47.7
Tetrachloromethane | 27 | 2-Aminoethanol | 48.9
Tetrahydrofuran | 26.4 | Tetrabromoethane | 49.7
Toluene | 28.4 | Diiodomethane | 50.8
Tricresylphosphate | 40.9 | Formamide | 58.2
Water | 72.8 | Glycerol | 64
o-Xylene | 30.1 | Water | 72.8
m-Xylene | 28.9 | Mercury | 425.4