## The basics
Enter inputs in yellow cells
Height Y | 1 | mm | 0.001 | m
Distance X | 1 | mm | 0.001 | m
Time | 1 | s | 1 | s
Force | 1 | N/m² | 1 | N/m²
Velocity |  |  | 0.001 | m/s |  |  | Velocity=X/Time
Strain |  |  | 1 |  |  |  | Strain = X/Y
Strain rate |  |  | 1 | /s |  |  | Strain Rate=Velocity/Y = X/Time/Y
Viscosity | 1000 | cP | 1 | Pa.s | 10 | Poise | Viscosity=Stress/Strain Rate
Note:
Strain = Shear Strain
Strain Rate = Shear Strain Rate = Shear Rate

## Shear Effects
Viscosity = Vinf+(V0-Vinf)/(1+(Alpha*Shear)n)
V0 | 10000 | cP | Shear /s | Viscosity cP |  |  |  | Stress N/m2
Vinf | 5 | cP | 1 | 9524.048 |  |  |  | 9.524048
Alpha | 0.05 |  | 3.5 | 8511.383 |  |  |  | 29.78984
n | 1 |  | 10 | 6668.333 |  |  |  | 66.68333
|  |  | 35 | 3639.545 |  |  |  | 127.3841
|  |  | 100 | 1670.833 |  |  |  | 167.0833
|  |  | 350 | 545.2703 |  |  |  | 190.8446
|  |  | 1000 | 200.9804 |  |  |  | 200.9804
|  |  | 3500 | 61.78977 |  |  |  | 216.2642
|  |  | 10000 | 24.9501 |  |  |  | 249.501
|  |  | 35000 | 10.70817 |  |  |  | 374.7858
|  |  | 100000 | 6.9986 |  |  |  | 699.86
Viscosity at:
In the pot |  |  | 1 | 9524.048 |  | Logarithmic Plot | Linear Plot
Potting out |  |  | 10 | 6668.333
Out of the tube |  |  | 10 | 6668.333
Mixing |  |  | 100 | 1670.833
High shear mixing |  |  | 1000 | 200.9804
Rubbing |  |  | 10000 | 24.9501

## Oscillations
| Input Amplitude | 1
| Period | 5
| Time | 1 | 2 | 3 | 4 | 5 | 6 | 7 | 8 | 9 | 10 | 11 | 12 | 13 | 14 | 15 | 16 | 17 | 18 | 19 | 20 | 21 | 22 | 23 | 24 | 25 | 26 | 27 | 28 | 29 | 30 | 31 | 32 | 33 | 34 | 35 | 36 | 37 | 38 | 39 | 40 | 41 | 42 | 43 | 44 | 45 | 46 | 47 | 48 | 49 | 50
Phase Angle | Stimulus | 0.5877853 | 0.9510565 | 0.9510565 | 0.5877853 | 1.225148e-16 | -0.5877853 | -0.9510565 | -0.9510565 | -0.5877853 | -2.450297e-16 | 0.5877853 | 0.9510565 | 0.9510565 | 0.5877853 | 3.675445e-16 | -0.5877853 | -0.9510565 | -0.9510565 | -0.5877853 | -4.900594e-16 | 0.5877853 | 0.9510565 | 0.9510565 | 0.5877853 | 6.125742e-16 | -0.5877853 | -0.9510565 | -0.9510565 | -0.5877853 | -7.350891e-16 | 0.5877853 | 0.9510565 | 0.9510565 | 0.5877853 | 8.576039e-16 | -0.5877853 | -0.9510565 | -0.9510565 | -0.5877853 | -9.801188e-16 | 0.5877853 | 0.9510565 | 0.9510565 | 0.5877853 | 1.102634e-15 | -0.5877853 | -0.9510565 | -0.9510565 | -0.5877853 | -1.225148e-15
0 | Response Amplitude | 0.8
0 | In phase | 0.4702282 | 0.7608452 | 0.7608452 | 0.4702282 | 9.801188e-17 | -0.4702282 | -0.7608452 | -0.7608452 | -0.4702282 | -1.960238e-16 | 0.4702282 | 0.7608452 | 0.7608452 | 0.4702282 | 2.940356e-16 | -0.4702282 | -0.7608452 | -0.7608452 | -0.4702282 | -3.920475e-16 | 0.4702282 | 0.7608452 | 0.7608452 | 0.4702282 | 4.900594e-16 | -0.4702282 | -0.7608452 | -0.7608452 | -0.4702282 | -5.880713e-16 | 0.4702282 | 0.7608452 | 0.7608452 | 0.4702282 | 6.860831e-16 | -0.4702282 | -0.7608452 | -0.7608452 | -0.4702282 | -7.84095e-16 | 0.4702282 | 0.7608452 | 0.7608452 | 0.4702282 | 8.821069e-16 | -0.4702282 | -0.7608452 | -0.7608452 | -0.4702282 | -9.801188e-16
| G' | 0.8 | Tan δ | 0
90 | G'' | 0 | δ | 0
1.570796 | Out of phase | 0.6472136 | 0.2472136 | -0.2472136 | -0.6472136 | -0.8 | -0.6472136 | -0.2472136 | 0.2472136 | 0.6472136 | 0.8 | 0.6472136 | 0.2472136 | -0.2472136 | -0.6472136 | -0.8 | -0.6472136 | -0.2472136 | 0.2472136 | 0.6472136 | 0.8 | 0.6472136 | 0.2472136 | -0.2472136 | -0.6472136 | -0.8 | -0.6472136 | -0.2472136 | 0.2472136 | 0.6472136 | 0.8 | 0.6472136 | 0.2472136 | -0.2472136 | -0.6472136 | -0.8 | -0.6472136 | -0.2472136 | 0.2472136 | 0.6472136 | 0.8 | 0.6472136 | 0.2472136 | -0.2472136 | -0.6472136 | -0.8 | -0.6472136 | -0.2472136 | 0.2472136 | 0.6472136 | 0.8
| G' | 6.745089e-17 | Tan δ | 11011.06
45 | G'' | 1.101106 | δ | 1.570706
0.7853982 | Equal | 0.7901507 | 0.7128052 | 0.3631924 | -0.1251476 | -0.5656854 | -0.7901507 | -0.7128052 | -0.3631924 | 0.1251476 | 0.5656854 | 0.7901507 | 0.7128052 | 0.3631924 | -0.1251476 | -0.5656854 | -0.7901507 | -0.7128052 | -0.3631924 | 0.1251476 | 0.5656854 | 0.7901507 | 0.7128052 | 0.3631924 | -0.1251476 | -0.5656854 | -0.7901507 | -0.7128052 | -0.3631924 | 0.1251476 | 0.5656854 | 0.7901507 | 0.7128052 | 0.3631924 | -0.1251476 | -0.5656854 | -0.7901507 | -0.7128052 | -0.3631924 | 0.1251476 | 0.5656854 | 0.7901507 | 0.7128052 | 0.3631924 | -0.1251476 | -0.5656854 | -0.7901507 | -0.7128052 | -0.3631924 | 0.1251476 | 0.5656854
| G' | 0.9505528 | Tan δ | 0.9998948
| G'' | 0.9505528 | δ | 0.7853456
`